## Data(H)
EFCUBE-820(H)
Longitudinal Direction (Parallel to Rolling Direction) |  |  |  | Tranversal Direction (Perpendicular to Rolling Direction)
Nominal Strain (%) | True Strain | Nominal Stress /MPa | True Stress/MPa | Nominal Strain (%) | True Strain | Nominal Stress /MPa | True Stress/MPa
0 | 0 | 0 | 0 | 0 | 0 | 0 | 0
0.02120211 | 0.0002119986 | 28.65477 | 28.66084 | 0.03190247 | 0.0003189738 | 32.75592 | 32.76637
0.02557711 | 0.0002557384 | 32.10395 | 32.11217 | 0.03365247 | 0.0003364681 | 37.14478 | 37.15728
0.02995211 | 0.0002994762 | 38.04718 | 38.05858 | 0.03827747 | 0.0003827014 | 43.13933 | 43.15584
0.03120211 | 0.0003119724 | 44.41488 | 44.42873 | 0.04277747 | 0.0004276832 | 49.6691 | 49.69035
0.04057711 | 0.0004056888 | 51.10102 | 51.12176 | 0.04877747 | 0.0004876558 | 56.14534 | 56.17272
0.04495211 | 0.0004494201 | 57.41567 | 57.44148 | 0.05440247 | 0.0005438768 | 62.24696 | 62.28083
0.05182711 | 0.0005181368 | 63.88952 | 63.92263 | 0.06077747 | 0.0006075901 | 68.5091 | 68.55074
0.05870211 | 0.0005868488 | 70.04499 | 70.08611 | 0.06652747 | 0.0006650535 | 74.71774 | 74.76745
0.05620211 | 0.0005618632 | 76.20046 | 76.24329 | 0.07152747 | 0.000715019 | 80.81933 | 80.87714
0.06682711 | 0.0006680479 | 82.35593 | 82.41097 | 0.07577747 | 0.0007574877 | 87.34911 | 87.4153
0.07432711 | 0.000742995 | 88.29914 | 88.36477 | 0.08102747 | 0.0008099466 | 93.87888 | 93.95495
0.07932711 | 0.0007929566 | 94.40156 | 94.47645 | 0.08640247 | 0.0008636516 | 100.3016 | 100.3883
0.08807711 | 0.0008803834 | 100.4509 | 100.5394 | 0.09115247 | 0.0009111095 | 106.8314 | 106.9288
0.09057711 | 0.0009053611 | 106.5002 | 106.5967 | 0.09727747 | 0.0009723018 | 113.0935 | 113.2035
0.09495211 | 0.0009490705 | 112.3904 | 112.4971 | 0.1042775 | 0.001042231 | 119.7839 | 119.9088
0.1030771 | 0.00103024 | 118.7051 | 118.8274 | 0.1095275 | 0.001094675 | 125.9925 | 126.1305
0.1105771 | 0.00110516 | 124.6482 | 124.7861 | 0.1155275 | 0.001154608 | 132.2012 | 132.3539
0.1155771 | 0.001155104 | 130.9629 | 131.1143 | 0.1222775 | 0.001222028 | 138.6239 | 138.7934
0.1224521 | 0.001223772 | 137.1715 | 137.3394 | 0.1280275 | 0.001279456 | 144.9931 | 145.1787
0.1324521 | 0.001323645 | 143.9637 | 144.1543 | 0.1341525 | 0.001340626 | 151.5229 | 151.7261
0.1324521 | 0.001323645 | 149.8538 | 150.0523 | 0.1402775 | 0.001401792 | 157.5709 | 157.792
0.1412021 | 0.001411025 | 156.1154 | 156.3359 | 0.1459025 | 0.001457961 | 163.7261 | 163.965
0.1537021 | 0.001535841 | 162.324 | 162.5735 | 0.1516525 | 0.001515376 | 170.2023 | 170.4604
0.1505771 | 0.001504639 | 168.4794 | 168.7331 | 0.1570275 | 0.001569043 | 176.1433 | 176.4199
0.1537021 | 0.001535841 | 174.4757 | 174.7439 | 0.1617775 | 0.001616467 | 182.5661 | 182.8614
0.1618271 | 0.001616963 | 180.5781 | 180.8703 | 0.1665275 | 0.00166389 | 188.7212 | 189.0354
0.1662021 | 0.001660641 | 187.3173 | 187.6286 | 0.1715275 | 0.001713805 | 194.8763 | 195.2105
0.1712021 | 0.001710557 | 192.6237 | 192.9535 | 0.1757775 | 0.001756232 | 201.0314 | 201.3848
0.1743271 | 0.001741753 | 198.7792 | 199.1257 | 0.1801525 | 0.001799904 | 207.133 | 207.5062
0.1799521 | 0.001797904 | 204.9347 | 205.3034 | 0.1854025 | 0.001852308 | 213.1275 | 213.5227
0.1868271 | 0.001866528 | 210.8248 | 211.2187 | 0.1917775 | 0.001915938 | 219.2827 | 219.7032
0.1937021 | 0.001935147 | 216.768 | 217.1879 | 0.1970275 | 0.001968336 | 225.3307 | 225.7747
0.2018271 | 0.002016237 | 222.7113 | 223.1607 | 0.2029025 | 0.002026969 | 231.2717 | 231.741
0.2037021 | 0.002034949 | 228.5483 | 229.0139 | 0.2096525 | 0.00209433 | 237.2663 | 237.7638
0.2074521 | 0.002072372 | 234.3854 | 234.8716 | 0.2146525 | 0.002144224 | 243.3144 | 243.8366
0.2149521 | 0.002147214 | 240.3817 | 240.8984 | 0.2191525 | 0.002189127 | 249.0413 | 249.5871
0.2149521 | 0.002147214 | 246.1126 | 246.6417 | 0.2245275 | 0.002242758 | 254.9288 | 255.5012
0.2199521 | 0.002197106 | 251.8436 | 252.3975 | 0.2286525 | 0.002283915 | 260.6022 | 261.1981
0.2324521 | 0.002321824 | 257.7337 | 258.3328 | 0.2330275 | 0.002327564 | 266.4362 | 267.0571
0.2324521 | 0.002321824 | 263.8361 | 264.4494 | 0.2377775 | 0.002374952 | 272.2702 | 272.9175
0.2330771 | 0.002328059 | 269.4079 | 270.0358 | 0.2416525 | 0.00241361 | 278.3717 | 279.0444
0.2424521 | 0.002421587 | 274.8735 | 275.54 | 0.2462775 | 0.002459747 | 283.7776 | 284.4764
0.2455771 | 0.002452761 | 280.7106 | 281.4 | 0.2512775 | 0.002509623 | 289.7186 | 290.4466
0.2480771 | 0.002477699 | 286.2824 | 286.9926 | 0.2552775 | 0.002549522 | 295.3385 | 296.0924
0.2549521 | 0.002546277 | 292.3317 | 293.077 | 0.2600275 | 0.0025969 | 300.6907 | 301.4726
0.2618271 | 0.002614849 | 297.4259 | 298.2046 | 0.2661525 | 0.002657989 | 306.6318 | 307.4479
0.2662021 | 0.002658484 | 302.6793 | 303.485 | 0.2711525 | 0.002707855 | 312.2517 | 313.0983
0.2699521 | 0.002695884 | 308.198 | 309.03 | 0.2764025 | 0.002760212 | 317.8715 | 318.7501
0.2774521 | 0.002770679 | 313.7167 | 314.5871 | 0.2819025 | 0.002815059 | 323.7055 | 324.6181
0.2824521 | 0.00282054 | 319.1292 | 320.0306 | 0.2869025 | 0.002864917 | 329.2719 | 330.2166
0.2993271 | 0.0029888 | 324.4887 | 325.46 | 0.2907775 | 0.002903555 | 334.7312 | 335.7045
0.2887021 | 0.002882862 | 330.0605 | 331.0134 | 0.2952775 | 0.002948424 | 340.4046 | 341.4098
0.2937021 | 0.002932716 | 334.9955 | 335.9794 | 0.2995275 | 0.002990798 | 345.8103 | 346.8461
0.2980771 | 0.002976337 | 340.5141 | 341.5291 | 0.3034025 | 0.003029431 | 351.3767 | 352.4428
0.3012021 | 0.003007494 | 345.396 | 346.4364 | 0.3080275 | 0.00307554 | 356.8362 | 357.9353
0.3093271 | 0.003088497 | 350.7025 | 351.7873 | 0.3130275 | 0.003125386 | 362.0812 | 363.2147
0.3093271 | 0.003088497 | 355.7437 | 356.8441 | 0.3166525 | 0.003161522 | 367.3266 | 368.4898
0.3174521 | 0.003169493 | 361.2094 | 362.356 | 0.3212775 | 0.003207625 | 373.1605 | 374.3594
0.3193271 | 0.003188183 | 366.2502 | 367.4198 | 0.3267775 | 0.003262447 | 378.1381 | 379.3737
0.3243271 | 0.003238023 | 371.0262 | 372.2295 | 0.3312775 | 0.0033073 | 383.2762 | 384.546
0.3343271 | 0.003337695 | 376.1204 | 377.3779 | 0.3357775 | 0.00335215 | 388.5216 | 389.8262
0.3368271 | 0.003362611 | 381.0553 | 382.3388 | 0.3411525 | 0.003405719 | 393.9808 | 395.3249
0.3374521 | 0.00336884 | 385.8312 | 387.1332 | 0.3465275 | 0.003459284 | 398.9049 | 400.2872
0.3437021 | 0.003431128 | 391.5089 | 392.8545 | 0.3512775 | 0.003506619 | 404.0431 | 405.4624
0.3493271 | 0.003487184 | 395.6481 | 397.0302 | 0.3557775 | 0.003551461 | 409.0744 | 410.5298
0.3499521 | 0.003493412 | 400.1585 | 401.5588 | 0.3604025 | 0.003597546 | 414.3194 | 415.8126
0.3549521 | 0.003543236 | 405.0934 | 406.5313 | 0.3647775 | 0.003641138 | 419.4576 | 420.9877
0.3618271 | 0.003611741 | 409.7634 | 411.246 | 0.3686525 | 0.003679746 | 424.4889 | 426.0538
0.3637021 | 0.003630423 | 414.2204 | 415.727 | 0.3729025 | 0.003722089 | 429.5199 | 431.1216
0.3693271 | 0.003686468 | 419.4209 | 420.97 | 0.3776525 | 0.003769412 | 434.3371 | 435.9774
0.3749521 | 0.003742509 | 423.4538 | 425.0416 | 0.3812775 | 0.003805524 | 439.3681 | 441.0433
0.3749521 | 0.003742509 | 428.0175 | 429.6224 | 0.3862775 | 0.003855333 | 444.2922 | 446.0084
0.3843271 | 0.003835905 | 432.4216 | 434.0835 | 0.3907775 | 0.003900159 | 449.1094 | 450.8644
0.3868271 | 0.003860809 | 436.879 | 438.569 | 0.3944025 | 0.003936267 | 454.1403 | 455.9315
0.3887021 | 0.003879486 | 441.4427 | 443.1586 | 0.3982775 | 0.003974864 | 459.0644 | 460.8928
0.3887021 | 0.003879486 | 445.7409 | 447.4735 | 0.4039025 | 0.00403089 | 463.8282 | 465.7016
0.3968271 | 0.003960418 | 449.986 | 451.7717 | 0.4081525 | 0.004073218 | 468.5917 | 470.5042
0.4024521 | 0.004016444 | 454.5497 | 456.3791 | 0.4129025 | 0.004120524 | 473.3551 | 475.3096
0.4068271 | 0.004060018 | 458.317 | 460.1816 | 0.4179025 | 0.004170317 | 478.0651 | 480.0629
0.4105771 | 0.004097365 | 462.5622 | 464.4614 | 0.4229025 | 0.004220107 | 482.8823 | 484.9244
0.4149521 | 0.004140936 | 466.5951 | 468.5312 | 0.4274025 | 0.004264917 | 487.5385 | 489.6223
0.4180771 | 0.004172056 | 470.575 | 472.5424 | 0.4317775 | 0.00430848 | 491.9276 | 494.0516
0.4205771 | 0.004196952 | 474.3956 | 476.3908 | 0.4359025 | 0.004349552 | 496.691 | 498.8561
0.4230771 | 0.004221847 | 478.3222 | 480.3459 | 0.4406525 | 0.004396844 | 501.2941 | 503.5031
0.4274521 | 0.004265411 | 482.1962 | 484.2573 | 0.4461525 | 0.004451602 | 505.6828 | 507.9389
0.4343271 | 0.004333866 | 486.1228 | 488.2341 | 0.4500275 | 0.004490179 | 510.3928 | 512.6897
0.4343271 | 0.004333866 | 489.6782 | 491.805 | 0.4542775 | 0.004532487 | 514.9422 | 517.2814
0.4305771 | 0.004296528 | 493.3395 | 495.4637 | 0.4590275 | 0.004579771 | 519.3847 | 521.7688
0.4455771 | 0.004445874 | 496.8949 | 499.109 | 0.4634025 | 0.004623321 | 523.8271 | 526.2546
0.4443271 | 0.004433429 | 500.5563 | 502.7804 | 0.4670275 | 0.004659403 | 528.323 | 530.7904
0.4443271 | 0.004433429 | 503.6872 | 505.9252 | 0.4720275 | 0.004709169 | 532.5514 | 535.0652
0.4555771 | 0.004545425 | 507.0833 | 509.3934 | 0.4769025 | 0.004757689 | 537.047 | 539.6082
0.4537021 | 0.00452676 | 510.3735 | 512.689 | 0.4816525 | 0.004804962 | 541.3826 | 543.9902
0.4543271 | 0.004532982 | 513.3447 | 515.677 | 0.4866525 | 0.004854721 | 545.8785 | 548.535
0.4624521 | 0.004613861 | 516.7408 | 519.1305 | 0.4911525 | 0.004899502 | 550.2137 | 552.9161
0.4612021 | 0.004601418 | 520.2433 | 522.6426 | 0.4959025 | 0.004946769 | 554.549 | 557.299
0.4693271 | 0.004682292 | 522.8433 | 525.2972 | 0.5004025 | 0.004991546 | 558.9915 | 561.7887
0.4705771 | 0.004694734 | 526.0802 | 528.5558 | 0.5045275 | 0.00503259 | 563.2199 | 566.0615
0.4705771 | 0.004694734 | 528.7336 | 531.2217 | 0.5084025 | 0.005071145 | 567.662 | 570.548
0.4737021 | 0.004725837 | 531.7052 | 534.2239 | 0.5129025 | 0.005115916 | 572.051 | 574.9851
0.4787021 | 0.0047756 | 534.6238 | 537.183 | 0.5172775 | 0.005159442 | 576.1722 | 579.1526
0.4818271 | 0.0048067 | 537.4891 | 540.0789 | 0.5215275 | 0.005201722 | 580.7753 | 583.8042
0.4830771 | 0.00481914 | 540.0362 | 542.645 | 0.5259025 | 0.005245244 | 585.0571 | 588.134
0.4843271 | 0.00483158 | 542.7426 | 545.3712 | 0.5307775 | 0.005293738 | 589.0711 | 592.1977
0.4918271 | 0.004906216 | 545.3956 | 548.078 | 0.5349025 | 0.005334769 | 593.1388 | 596.3115
0.4918271 | 0.004906216 | 548.3672 | 551.0642 | 0.5399025 | 0.005384502 | 597.3672 | 600.5924
0.4930771 | 0.004918655 | 550.5961 | 553.311 | 0.5454025 | 0.005439205 | 601.5956 | 604.8767
0.4987021 | 0.004974627 | 553.2495 | 556.0085 | 0.5501525 | 0.005486447 | 605.7167 | 609.0491
0.5012021 | 0.004999503 | 556.0085 | 558.7952 | 0.5551525 | 0.005536172 | 609.9986 | 613.385
0.5012021 | 0.004999503 | 558.4496 | 561.2486 | 0.5604025 | 0.005588381 | 614.0129 | 617.4538
0.5149521 | 0.005136308 | 560.4662 | 563.3524 | 0.5644025 | 0.005628157 | 618.2412 | 621.7306
0.5080771 | 0.005067907 | 563.2786 | 566.1405 | 0.5685275 | 0.005669174 | 622.2017 | 625.7391
0.5112021 | 0.005098999 | 565.6664 | 568.5581 | 0.5730275 | 0.005713919 | 626.2695 | 629.8582
0.5149521 | 0.005136308 | 568.2664 | 571.1927 | 0.5774025 | 0.005757419 | 630.4444 | 634.0846
0.5149521 | 0.005136308 | 570.7076 | 573.6464 | 0.5810275 | 0.00579346 | 634.084 | 637.7682
0.5180771 | 0.005167397 | 573.3606 | 576.3311 | 0.5840275 | 0.005823286 | 638.0983 | 641.8249
0.5168271 | 0.005154961 | 575.218 | 578.1908 | 0.5877775 | 0.005860568 | 641.7378 | 645.5098
0.5249521 | 0.00523579 | 577.9773 | 581.0114 | 0.5919025 | 0.005901576 | 645.6983 | 649.5202
0.5249521 | 0.00523579 | 580.3651 | 583.4118 | 0.5952775 | 0.005935127 | 649.4447 | 653.3107
0.5224521 | 0.005210921 | 582.8063 | 585.8511 | 0.5997775 | 0.00597986 | 653.1381 | 657.0554
0.5318271 | 0.005304179 | 585.3533 | 588.4664 | 0.6059025 | 0.006040743 | 656.831 | 660.8108
0.5343271 | 0.005329046 | 587.6349 | 590.7748 | 0.6116525 | 0.006097895 | 660.4706 | 664.5104
0.5362021 | 0.005347697 | 589.97 | 593.1335 | 0.6155275 | 0.006136408 | 664.1101 | 668.1979
0.5405771 | 0.005391212 | 592.5701 | 595.7734 | 0.6207775 | 0.006188586 | 667.4284 | 671.5716
0.5399521 | 0.005384996 | 595.1172 | 598.3305 | 0.6265275 | 0.006245729 | 671.1751 | 675.3802
0.5430771 | 0.005416078 | 597.558 | 600.8032 | 0.6306525 | 0.006286722 | 674.7075 | 678.9625
0.5512021 | 0.005496885 | 600.2114 | 603.5198 | 0.6340275 | 0.00632026 | 677.9192 | 682.2174
0.5499521 | 0.005484454 | 602.5462 | 605.8599 | 0.6376525 | 0.006356281 | 681.184 | 685.5276
0.5512021 | 0.005496885 | 604.881 | 608.2152 | 0.6415275 | 0.006394784 | 684.556 | 688.9476
0.5555771 | 0.005540395 | 608.0119 | 611.3899 | 0.6444025 | 0.006423351 | 687.9811 | 692.4145
0.5580771 | 0.005565256 | 609.8689 | 613.2725 | 0.6484025 | 0.006463094 | 691.2997 | 695.7821
0.5587021 | 0.005571472 | 612.416 | 615.8376 | 0.6529025 | 0.006507803 | 694.5111 | 699.0455
0.5655771 | 0.005639837 | 614.8571 | 618.3346 | 0.6587775 | 0.00656617 | 697.5618 | 702.1571
0.5649521 | 0.005633622 | 617.192 | 620.6788 | 0.6632775 | 0.006610875 | 700.7731 | 705.4212
0.5693271 | 0.005677126 | 619.6328 | 623.1605 | 0.6679025 | 0.006656819 | 703.8776 | 708.5788
0.5724521 | 0.005708198 | 622.2862 | 625.8485 | 0.6740275 | 0.006717661 | 706.8211 | 711.5853
0.5749521 | 0.005733056 | 624.2495 | 627.8386 | 0.6797775 | 0.006774774 | 709.8184 | 714.6436
0.5749521 | 0.005733056 | 626.8495 | 630.4536 | 0.6856525 | 0.006833126 | 712.8157 | 717.7031
0.5780771 | 0.005764127 | 629.2377 | 632.8752 | 0.6909025 | 0.006885267 | 715.7595 | 720.7047
0.5837021 | 0.005820052 | 631.5722 | 635.2587 | 0.6970275 | 0.006946095 | 718.7033 | 723.7129
0.5862021 | 0.005844906 | 633.6947 | 637.4095 | 0.7017775 | 0.006993265 | 721.1655 | 726.2265
0.5887021 | 0.00586976 | 636.2952 | 640.041 | 0.7065275 | 0.007040433 | 724.109 | 729.2251
0.5955771 | 0.005938106 | 638.7889 | 642.5934 | 0.7121525 | 0.007096286 | 726.6781 | 731.8532
0.5943271 | 0.005925679 | 640.8055 | 644.614 | 0.7182775 | 0.007157101 | 729.4613 | 734.7009
0.5962021 | 0.005944319 | 643.4589 | 647.2953 | 0.7236525 | 0.007210467 | 731.977 | 737.2739
0.5943271 | 0.005925679 | 645.7934 | 649.6316 | 0.7289025 | 0.007262588 | 734.4926 | 739.8464
0.6012021 | 0.005994021 | 647.916 | 651.8113 | 0.7347775 | 0.007320911 | 737.1152 | 742.5313
0.6087021 | 0.00606857 | 650.3571 | 654.3159 | 0.7405275 | 0.00737799 | 739.7377 | 745.2156
0.6087021 | 0.00606857 | 652.5327 | 656.5047 | 0.7466525 | 0.007438788 | 741.6645 | 747.2022
0.6080771 | 0.006062358 | 654.8675 | 658.8496 | 0.7532775 | 0.007504545 | 744.2336 | 749.8397
0.6155771 | 0.006136902 | 657.3616 | 661.4082 | 0.7605275 | 0.0075765 | 746.2676 | 751.9432
0.6180771 | 0.006161748 | 659.4312 | 663.507 | 0.7674025 | 0.007644729 | 748.6226 | 754.3676
0.6180771 | 0.006161748 | 661.4475 | 665.5358 | 0.7739025 | 0.007709232 | 751.4592 | 757.2748
0.6212021 | 0.006192806 | 664.1539 | 668.2796 | 0.7809025 | 0.007778692 | 753.7074 | 759.5931
0.6268271 | 0.006248707 | 666.3828 | 670.5598 | 0.7879025 | 0.007848147 | 755.2594 | 761.2102
0.6293271 | 0.006273551 | 668.8765 | 673.0859 | 0.7947775 | 0.007916357 | 757.4004 | 763.42
0.6305771 | 0.006285973 | 670.8931 | 675.1236 | 0.8026525 | 0.007994483 | 759.5413 | 765.6377
0.6387021 | 0.00636671 | 673.4402 | 677.7415 | 0.8100275 | 0.008067644 | 761.4681 | 767.6362
0.6374521 | 0.00635429 | 675.7217 | 680.0291 | 0.8180275 | 0.008146998 | 763.4483 | 769.6936
0.6393271 | 0.006372921 | 677.8976 | 682.2316 | 0.8260275 | 0.008226345 | 765.3217 | 771.6435
0.6474521 | 0.006453651 | 680.3384 | 684.7433 | 0.8332775 | 0.008298249 | 767.1413 | 773.5337
0.6512021 | 0.006490909 | 682.7266 | 687.1725 | 0.8396525 | 0.00836147 | 768.854 | 775.3098
0.6530771 | 0.006509538 | 684.8488 | 689.3214 | 0.8477775 | 0.00844204 | 770.5668 | 777.0995
0.6599521 | 0.00657784 | 687.237 | 691.7724 | 0.8556525 | 0.008520125 | 772.1726 | 778.7797
0.6587021 | 0.006565421 | 689.3062 | 693.8467 | 0.8640275 | 0.008603161 | 773.8854 | 780.5719
0.6624521 | 0.006602675 | 691.6411 | 696.2229 | 0.8742775 | 0.008704778 | 775.4374 | 782.2169
0.6699521 | 0.006677179 | 694.0292 | 698.6789 | 0.8845275 | 0.008806384 | 776.6151 | 783.4845
0.6724521 | 0.006702012 | 696.2577 | 700.9397 | 0.8934025 | 0.008894352 | 778.3275 | 785.2811
0.6768271 | 0.006745469 | 698.3273 | 703.0538 | 0.9029025 | 0.008988507 | 779.8799 | 786.9215
0.6824521 | 0.006801339 | 700.5029 | 705.2835 | 0.9129025 | 0.009087607 | 780.8431 | 787.9715
0.6837021 | 0.006813755 | 702.997 | 707.8034 | 0.9219025 | 0.009176789 | 782.449 | 789.6624
0.6849521 | 0.00682617 | 704.8014 | 709.6289 | 0.9316525 | 0.009273394 | 783.3054 | 790.603
0.6943271 | 0.006919278 | 706.8706 | 711.7786 | 0.9425275 | 0.009381134 | 784.6968 | 792.0928
0.6962021 | 0.006937898 | 708.8872 | 713.8225 | 0.9524025 | 0.009478957 | 785.8745 | 793.3591
0.6974521 | 0.006950312 | 711.0628 | 716.0221 | 0.9614025 | 0.009568104 | 787.1052 | 794.6725
0.7005771 | 0.006981345 | 713.0261 | 718.0214 | 0.9709025 | 0.009662195 | 788.3901 | 796.0446
0.7055771 | 0.007030996 | 714.9897 | 720.0345 | 0.9801525 | 0.009753801 | 788.9252 | 796.6578
0.7074521 | 0.007049614 | 717.059 | 722.1318 | 0.9896525 | 0.009847875 | 790.1025 | 797.9218
0.7180771 | 0.007155112 | 719.0756 | 724.2391 | 1.000027 | 0.009950603 | 790.7985 | 798.7067
0.7199521 | 0.007173728 | 721.0389 | 726.23 | 1.009777 | 0.01004713 | 791.6011 | 799.5945
0.7224521 | 0.007198549 | 723.0022 | 728.2255 | 1.019777 | 0.01014613 | 792.3506 | 800.4308
0.7305771 | 0.007279213 | 725.0188 | 730.3156 | 1.030402 | 0.0102513 | 793.4211 | 801.5965
0.7487021 | 0.007459132 | 727.1414 | 732.5855 | 1.040902 | 0.01035522 | 794.0633 | 802.3288
0.7418271 | 0.007390891 | 728.8395 | 734.2462 | 1.050652 | 0.01045171 | 794.7591 | 803.1092
0.7474521 | 0.007446725 | 730.8557 | 736.3185 | 1.062277 | 0.01056675 | 795.5085 | 803.9591
0.7437021 | 0.007409503 | 732.3415 | 737.788 | 1.072527 | 0.01066817 | 796.1508 | 804.6898
0.7562021 | 0.007533572 | 734.1459 | 739.6975 | 1.083277 | 0.01077452 | 796.6324 | 805.2622
0.7612021 | 0.007583196 | 736.1622 | 741.7658 | 1.093902 | 0.01087963 | 797.1141 | 805.8337
0.7643271 | 0.007614209 | 738.1258 | 743.7675 | 1.104777 | 0.01098719 | 797.6495 | 806.4617
0.7643271 | 0.007614209 | 739.6646 | 745.318 | 1.115652 | 0.01109475 | 798.1311 | 807.0354
0.7737021 | 0.007707244 | 741.4156 | 747.152 | 1.127902 | 0.01121589 | 798.3986 | 807.4038
0.7780771 | 0.007750657 | 743.0077 | 748.7889 | 1.139277 | 0.01132837 | 799.0409 | 808.1442
0.7793271 | 0.00776306 | 744.6525 | 750.4557 | 1.151527 | 0.01144948 | 799.5763 | 808.7836
0.7862021 | 0.007831276 | 746.0853 | 751.951 | 1.163152 | 0.0115644 | 799.8438 | 809.1472
0.8018271 | 0.007986296 | 747.7834 | 753.7793 | 1.175152 | 0.01168301 | 800.3254 | 809.7305
0.8030771 | 0.007998696 | 750.0119 | 756.0351 | 1.187152 | 0.01180161 | 800.6467 | 810.1516
0.8043271 | 0.008011096 | 750.9672 | 757.0074 | 1.200527 | 0.01193378 | 800.807 | 810.4209
0.8118271 | 0.008085495 | 752.6123 | 758.7222 | 1.213277 | 0.01205976 | 801.289 | 811.0109
0.8243271 | 0.008209481 | 754.3104 | 760.5283 | 1.227527 | 0.01220054 | 801.289 | 811.125
0.8199521 | 0.008166088 | 755.9021 | 762.1002 | 1.241402 | 0.0123376 | 801.5031 | 811.453
0.8293271 | 0.008259071 | 757.1227 | 763.4017 | 1.255527 | 0.01247711 | 801.9313 | 811.9997
0.8349521 | 0.008314857 | 758.8207 | 765.1565 | 1.269277 | 0.0126129 | 801.8778 | 812.0559
0.8405771 | 0.008370639 | 760.1473 | 766.5369 | 1.283027 | 0.01274866 | 802.3057 | 812.5995
0.8437021 | 0.008401628 | 761.6861 | 768.1124 | 1.296902 | 0.01288565 | 802.5735 | 812.9821
0.8505771 | 0.008469801 | 762.8536 | 769.3423 | 1.311402 | 0.01302878 | 802.627 | 813.1527
0.8605771 | 0.008568952 | 764.4454 | 771.024 | 1.325402 | 0.01316696 | 802.8945 | 813.5361
0.8662021 | 0.008624721 | 765.8782 | 772.5123 | 1.339277 | 0.01330388 | 803.0017 | 813.7561
0.8712021 | 0.00867429 | 767.311 | 773.9959 | 1.354277 | 0.01345189 | 803.2158 | 814.0936
0.8780771 | 0.008742444 | 768.4786 | 775.2265 | 1.367652 | 0.01358385 | 803.162 | 814.1465
0.8893271 | 0.008853959 | 770.1234 | 776.9723 | 1.381277 | 0.01371825 | 803.2158 | 814.3105
0.8924521 | 0.008884933 | 771.5032 | 778.3885 | 1.395652 | 0.01386003 | 803.2693 | 814.4801
0.8980771 | 0.008940684 | 772.5115 | 779.4493 | 1.409277 | 0.01399439 | 803.4299 | 814.7525
0.9087021 | 0.009045983 | 774.2626 | 781.2983 | 1.422277 | 0.01412258 | 803.2693 | 814.694
0.9162021 | 0.009120304 | 775.0583 | 782.1594 | 1.436527 | 0.01426307 | 803.4299 | 814.9714
0.9218271 | 0.009176042 | 776.2788 | 783.4348 | 1.449902 | 0.01439492 | 803.5902 | 815.2415
0.9312021 | 0.009268931 | 777.3401 | 784.5787 | 1.462527 | 0.01451936 | 803.644 | 815.3975
0.9405771 | 0.009361812 | 778.5607 | 785.8837 | 1.476652 | 0.01465856 | 803.6974 | 815.5653
0.9493271 | 0.009448493 | 779.569 | 786.9697 | 1.490277 | 0.01479282 | 803.8581 | 815.8378
0.9593271 | 0.009547548 | 780.524 | 788.0118 | 1.504402 | 0.01493199 | 803.7509 | 815.8425
0.9630771 | 0.009584691 | 781.5323 | 789.0591 | 1.519152 | 0.01507729 | 803.9115 | 816.1242
0.9699521 | 0.009652783 | 782.6999 | 790.2917 | 1.534402 | 0.0152275 | 804.0187 | 816.3556
0.9880771 | 0.009832275 | 783.7079 | 791.4515 | 1.549152 | 0.01537276 | 803.9115 | 816.3653
0.9855771 | 0.00980752 | 784.5039 | 792.2358 | 1.564027 | 0.01551923 | 804.4469 | 817.0287
0.9949521 | 0.00990035 | 785.5652 | 793.3812 | 1.578777 | 0.01566444 | 804.0187 | 816.7124
1.003702 | 0.009986985 | 786.5735 | 794.4684 | 1.593277 | 0.01580718 | 804.0187 | 816.829
1.011827 | 0.01006742 | 787.3696 | 795.3364 | 1.608777 | 0.01595974 | 804.0722 | 817.0079
1.017452 | 0.01012311 | 788.3245 | 796.3454 | 1.624652 | 0.01611596 | 804.0187 | 817.0813
1.031202 | 0.01025921 | 789.0143 | 797.1506 | 1.641027 | 0.01627708 | 804.1256 | 817.3215
1.038702 | 0.01033345 | 789.8103 | 798.0141 | 1.658277 | 0.01644678 | 804.0187 | 817.3516
1.044952 | 0.0103953 | 790.4471 | 798.7069 | 1.674402 | 0.01660539 | 804.2863 | 817.7533
1.054952 | 0.01049426 | 791.2961 | 799.6439 | 1.690652 | 0.0167652 | 804.1791 | 817.7749
1.066202 | 0.01060558 | 791.7736 | 800.2156 | 1.706902 | 0.01692499 | 804.1791 | 817.9056
1.075577 | 0.01069834 | 792.6227 | 801.1479 | 1.722527 | 0.0170786 | 804.1791 | 818.0313
1.085577 | 0.01079727 | 793.4717 | 802.0855 | 1.737527 | 0.01722605 | 804.2325 | 818.2063
1.091202 | 0.01085291 | 794.0025 | 802.6667 | 1.753902 | 0.01738699 | 804.1256 | 818.2292
1.103702 | 0.01097656 | 794.533 | 803.3023 | 1.769152 | 0.01753685 | 804.2863 | 818.5153
1.110577 | 0.01104455 | 795.1698 | 804.0007 | 1.783277 | 0.01767564 | 804.0722 | 818.411
1.121827 | 0.01115581 | 795.7006 | 804.627 | 1.797902 | 0.01781931 | 804.0722 | 818.5286
1.134327 | 0.01127942 | 796.1251 | 805.1558 | 1.812402 | 0.01796174 | 804.3397 | 818.9176
1.145577 | 0.01139065 | 796.7085 | 805.8355 | 1.826277 | 0.01809801 | 804.0187 | 818.7024
1.155577 | 0.01148951 | 797.1864 | 806.3985 | 1.840527 | 0.01823795 | 804.0722 | 818.8714
1.162452 | 0.01155748 | 797.5579 | 806.8291 | 1.855777 | 0.01838768 | 804.1256 | 819.0484
1.176202 | 0.01169339 | 797.9291 | 807.3144 | 1.871402 | 0.01854107 | 804.1256 | 819.174
1.188702 | 0.01181693 | 798.8311 | 808.3268 | 1.886152 | 0.01868585 | 804.1256 | 819.2927
1.195577 | 0.01188487 | 798.7781 | 808.3282 | 1.902277 | 0.0188441 | 804.1791 | 819.4768
1.212452 | 0.01205161 | 799.0967 | 808.7854 | 1.916777 | 0.01898639 | 804.1256 | 819.5389
1.221827 | 0.01214423 | 799.5212 | 809.29 | 1.931527 | 0.0191311 | 804.3397 | 819.8758
1.234327 | 0.01226771 | 799.8928 | 809.766 | 1.945527 | 0.01926844 | 804.0187 | 819.6611
1.249952 | 0.01242205 | 799.8394 | 809.837 | 1.960027 | 0.01941066 | 804.1256 | 819.8867
1.261202 | 0.01253315 | 800.4762 | 810.5718 | 1.974027 | 0.01954796 | 803.965 | 819.8355
1.271827 | 0.01263807 | 800.5825 | 810.7645 | 1.989277 | 0.0196975 | 804.0187 | 820.0129
1.284327 | 0.0127615 | 800.8477 | 811.1332 | 2.004027 | 0.01984211 | 803.965 | 820.0766
1.295577 | 0.01287256 | 801.3252 | 811.707 | 2.019528 | 0.01999406 | 804.0187 | 820.2561
1.309327 | 0.0130083 | 801.3252 | 811.8172 | 2.035403 | 0.02014965 | 804.0187 | 820.3838
1.323702 | 0.01315018 | 801.5905 | 812.2011 | 2.051527 | 0.02030767 | 804.1791 | 820.677
1.345577 | 0.01336605 | 801.5375 | 812.3228 | 2.068527 | 0.02047424 | 804.2325 | 820.8683
1.349952 | 0.01340921 | 801.8031 | 812.627 | 2.086652 | 0.0206518 | 803.965 | 820.7409
1.364327 | 0.01355104 | 802.3865 | 813.3337 | 2.103902 | 0.02082075 | 804.0187 | 820.9345
1.376827 | 0.01367435 | 802.3335 | 813.3803 | 2.121152 | 0.02098969 | 803.965 | 821.0183
1.388702 | 0.01379148 | 802.3865 | 813.5293 | 2.137777 | 0.02115247 | 803.8581 | 821.0428
1.401827 | 0.01392092 | 802.5458 | 813.7961 | 2.153902 | 0.02131034 | 803.9115 | 821.227
1.414327 | 0.01404419 | 802.7581 | 814.1117 | 2.169277 | 0.02146083 | 804.2863 | 821.7335
1.430577 | 0.01420441 | 802.9173 | 814.4037 | 2.184277 | 0.02160764 | 804.0722 | 821.6353
1.438702 | 0.01428451 | 802.9703 | 814.5227 | 2.198653 | 0.02174831 | 803.9115 | 821.5867
1.451827 | 0.01441389 | 803.0763 | 814.7356 | 2.213403 | 0.02189262 | 804.0722 | 821.8695
1.459952 | 0.01449397 | 803.2356 | 814.9624 | 2.227527 | 0.0220308 | 803.965 | 821.8735
1.473702 | 0.01462949 | 803.2356 | 815.0729 | 2.241402 | 0.02216652 | 804.0187 | 822.04
1.487452 | 0.01476498 | 803.2889 | 815.2374 | 2.256403 | 0.02231322 | 804.0187 | 822.1606
1.501827 | 0.01490661 | 803.2889 | 815.3529 | 2.271527 | 0.02246112 | 804.1256 | 822.3916
1.514327 | 0.01502976 | 803.4478 | 815.6146 | 2.286277 | 0.02260534 | 804.0187 | 822.4008
1.529327 | 0.01517751 | 803.1296 | 815.4121 | 2.302527 | 0.02276419 | 804.0187 | 822.5315
1.540577 | 0.01528831 | 803.5008 | 815.8793 | 2.318653 | 0.0229218 | 804.0722 | 822.7158
1.558702 | 0.01546679 | 803.7134 | 816.2409 | 2.334652 | 0.02307816 | 804.0722 | 822.8445
1.571202 | 0.01558987 | 804.4561 | 817.0957 | 2.351527 | 0.02324305 | 803.9115 | 822.8157
1.586202 | 0.01573753 | 803.7134 | 816.4619 | 2.367652 | 0.02340058 | 803.8581 | 822.8907
1.597452 | 0.01584827 | 803.7664 | 816.6061 | 2.382652 | 0.0235471 | 804.0187 | 823.1757
1.611827 | 0.01598975 | 803.8723 | 816.8294 | 2.399027 | 0.02370703 | 804.0187 | 823.3074
1.624327 | 0.01611276 | 803.9256 | 816.984 | 2.415027 | 0.02386326 | 804.0187 | 823.436
1.642452 | 0.0162911 | 803.9256 | 817.1297 | 2.429777 | 0.02400728 | 803.9115 | 823.4448
1.654952 | 0.01641407 | 804.1909 | 817.4999 | 2.446277 | 0.02416835 | 804.2325 | 823.9062
1.669952 | 0.01656162 | 803.9256 | 817.3508 | 2.463152 | 0.02433306 | 804.0722 | 823.8777
1.684327 | 0.016703 | 804.0316 | 817.5741 | 2.478527 | 0.0244831 | 804.0187 | 823.9466
1.701827 | 0.01687508 | 804.0316 | 817.7148 | 2.495277 | 0.02464653 | 803.9115 | 823.9713
1.714327 | 0.01699798 | 803.9256 | 817.7076 | 2.512902 | 0.02481848 | 804.0187 | 824.2229
1.731202 | 0.01716388 | 804.0316 | 817.951 | 2.529902 | 0.0249843 | 803.965 | 824.3045
1.746202 | 0.01731131 | 804.4561 | 818.5035 | 2.547277 | 0.02515375 | 804.0187 | 824.4993
1.757452 | 0.01742188 | 804.0846 | 818.216 | 2.564527 | 0.02532195 | 803.8043 | 824.4181
1.777452 | 0.0176184 | 803.7664 | 818.0529 | 2.580402 | 0.02547672 | 803.965 | 824.7105
1.788077 | 0.01772279 | 804.5621 | 818.9483 | 2.596152 | 0.02563024 | 804.2325 | 825.1116
1.801202 | 0.01785173 | 804.0846 | 818.5678 | 2.611153 | 0.02577644 | 803.965 | 824.9577
1.817452 | 0.01801134 | 804.7214 | 819.3468 | 2.625278 | 0.02591409 | 803.9115 | 825.0164
1.828702 | 0.01812182 | 804.4561 | 819.1672 | 2.639653 | 0.02605415 | 803.965 | 825.1868
1.844327 | 0.01827526 | 804.3502 | 819.185 | 2.654403 | 0.02619785 | 804.3931 | 825.745
1.861827 | 0.01844707 | 804.4561 | 819.4337 | 2.668653 | 0.02633665 | 804.0187 | 825.4752
1.873077 | 0.01855751 | 804.0316 | 819.0917 | 2.683152 | 0.02647787 | 804.3931 | 825.9762
1.883077 | 0.01865567 | 804.1376 | 819.2801 | 2.698777 | 0.02663002 | 804.2325 | 825.9369
1.896827 | 0.01879062 | 804.0316 | 819.2827 | 2.714152 | 0.02677972 | 804.1791 | 826.0057
1.911827 | 0.01893781 | 804.7214 | 820.1062 | 2.729402 | 0.02692818 | 803.965 | 825.9084
1.927452 | 0.01909112 | 804.2439 | 819.7453 | 2.744777 | 0.02707783 | 804.1256 | 826.1971
1.948702 | 0.01929958 | 804.2439 | 819.9162 | 2.760027 | 0.02722625 | 804.1256 | 826.3197
1.953702 | 0.01934862 | 804.2968 | 820.0104 | 2.776402 | 0.02738559 | 804.2325 | 826.5612
1.968077 | 0.01948961 | 804.1909 | 820.018 | 2.792277 | 0.02754004 | 804.2325 | 826.6889
1.985577 | 0.01966122 | 804.5621 | 820.5373 | 2.807902 | 0.02769203 | 803.965 | 826.5395
1.994327 | 0.01974701 | 804.2968 | 820.3371 | 2.824777 | 0.02785616 | 804.1791 | 826.8953
2.014952 | 0.01994921 | 804.2439 | 820.449 | 2.841777 | 0.02802148 | 804.1256 | 826.9771
2.024953 | 0.02004724 | 804.4561 | 820.746 | 2.857153 | 0.02817097 | 803.965 | 826.9355
2.047453 | 0.02026775 | 804.8277 | 821.3061 | 2.873778 | 0.02833259 | 804.5004 | 827.6199
2.061201 | 0.02040246 | 804.1376 | 820.7125 | 2.890278 | 0.02849297 | 804.2325 | 827.477
2.080577 | 0.02059229 | 804.4031 | 821.1394 | 2.907028 | 0.02865575 | 804.2325 | 827.6118
2.084951 | 0.02063513 | 804.1909 | 820.9579 | 2.923403 | 0.02881486 | 803.9115 | 827.4131
2.105577 | 0.02083716 | 804.2968 | 821.2319 | 2.939777 | 0.02897395 | 804.3397 | 827.9855
2.122451 | 0.02100241 | 804.2968 | 821.3676 | 2.954903 | 0.02912087 | 804.2863 | 828.0521
2.140577 | 0.02117989 | 804.2968 | 821.5134 | 2.971027 | 0.02927748 | 803.9115 | 827.796
2.151203 | 0.02128391 | 804.0316 | 821.328 | 2.985777 | 0.02942071 | 804.2325 | 828.2451
2.173703 | 0.02150415 | 804.2968 | 821.7799 | 3.000277 | 0.0295615 | 804.2863 | 828.4171
2.178077 | 0.02154696 | 804.3502 | 821.8695 | 3.015278 | 0.02970712 | 804.4469 | 828.7032
2.197451 | 0.02173655 | 804.2968 | 821.9709 | 3.030778 | 0.02985757 | 804.1256 | 828.4969
2.211203 | 0.02187111 | 804.2968 | 822.0815 | 3.046028 | 0.03000557 | 804.3931 | 828.8952
2.224953 | 0.02200562 | 804.9336 | 822.843 | 3.061653 | 0.03015719 | 804.5004 | 829.1314
2.233703 | 0.02209121 | 804.1909 | 822.1541 | 3.077527 | 0.03031121 | 804.5538 | 829.3142
2.254327 | 0.02229293 | 804.3502 | 822.4828 | 3.092527 | 0.03045672 | 804.5004 | 829.3798
2.268701 | 0.02243349 | 804.2968 | 822.5439 | 3.108402 | 0.0306107 | 804.4469 | 829.4524
2.282451 | 0.02256793 | 804.2968 | 822.6545 | 3.123152 | 0.03075374 | 804.3931 | 829.5156
2.299327 | 0.02273291 | 804.2968 | 822.7903 | 3.137777 | 0.03089555 | 804.4469 | 829.6887
2.313077 | 0.02286731 | 804.3502 | 822.9554 | 3.153028 | 0.03104341 | 804.3397 | 829.7008
2.325577 | 0.02298948 | 804.3502 | 823.0559 | 3.168403 | 0.03119244 | 804.6072 | 830.1004
2.342451 | 0.02315437 | 804.6154 | 823.4631 | 3.183153 | 0.0313354 | 804.4469 | 830.0537
2.364327 | 0.0233681 | 804.4561 | 823.4761 | 3.199528 | 0.03149409 | 804.4469 | 830.1854
2.369953 | 0.02342306 | 804.2439 | 823.3041 | 3.216278 | 0.03165639 | 804.2863 | 830.1544
2.385577 | 0.02357567 | 804.2968 | 823.484 | 3.233028 | 0.03181865 | 804.4469 | 830.4549
2.401827 | 0.02373437 | 804.4031 | 823.7235 | 3.249653 | 0.03197968 | 804.5538 | 830.699
2.416201 | 0.02387473 | 804.3502 | 823.7849 | 3.266653 | 0.03214432 | 804.3931 | 830.6699
2.434951 | 0.02405779 | 804.3502 | 823.9357 | 3.283403 | 0.03230651 | 804.4469 | 830.8602
2.450577 | 0.02421032 | 804.3502 | 824.0614 | 3.300403 | 0.03247109 | 804.6607 | 831.2177
2.465577 | 0.02435672 | 804.3502 | 824.182 | 3.317403 | 0.03263564 | 804.7679 | 831.4653
2.482453 | 0.02452141 | 804.4031 | 824.3721 | 3.335028 | 0.03280622 | 804.6607 | 831.4963
2.496203 | 0.02465557 | 804.4561 | 824.537 | 3.351778 | 0.0329683 | 804.8213 | 831.7972
2.513077 | 0.02482019 | 804.1909 | 824.4008 | 3.367028 | 0.03311585 | 804.7679 | 831.8647
2.529951 | 0.02498478 | 804.2968 | 824.6452 | 3.381778 | 0.03325853 | 804.5538 | 831.762
2.541201 | 0.02509449 | 804.2968 | 824.7356 | 3.396278 | 0.03339878 | 804.7145 | 832.0448
2.558077 | 0.02525906 | 804.4031 | 824.9804 | 3.409653 | 0.03352812 | 804.6072 | 832.0415
2.575577 | 0.02542968 | 804.2968 | 825.0121 | 3.423528 | 0.03366229 | 804.5538 | 832.0979
2.596827 | 0.02563682 | 804.5091 | 825.4008 | 3.438903 | 0.03381094 | 804.9285 | 832.6093
2.602451 | 0.02569164 | 804.4031 | 825.3373 | 3.453403 | 0.03395111 | 805.3033 | 833.1137
2.616201 | 0.02582564 | 804.6684 | 825.7201 | 3.468153 | 0.03409368 | 804.6607 | 832.5675
2.633077 | 0.02599008 | 804.4031 | 825.5837 | 3.484153 | 0.0342483 | 805.0354 | 833.0841
2.645577 | 0.02611187 | 804.3502 | 825.6299 | 3.499778 | 0.03439928 | 804.9285 | 833.0993
2.661827 | 0.02627017 | 804.2968 | 825.7058 | 3.515028 | 0.03454661 | 804.982 | 833.2773
2.677451 | 0.02642235 | 804.2968 | 825.8315 | 3.531403 | 0.03470479 | 805.0354 | 833.4645
2.687451 | 0.02651973 | 804.4031 | 826.0211 | 3.547153 | 0.0348569 | 805.0354 | 833.5913
2.699951 | 0.02664145 | 804.2968 | 826.0125 | 3.561903 | 0.03499934 | 805.0354 | 833.71
2.721827 | 0.02685444 | 804.3502 | 826.2432 | 3.577403 | 0.035149 | 804.982 | 833.7794
2.735577 | 0.02698829 | 804.2439 | 826.2446 | 3.592403 | 0.03529381 | 805.0354 | 833.9555
2.749951 | 0.02712819 | 804.4031 | 826.5238 | 3.606528 | 0.03543015 | 805.1426 | 834.1803
2.763703 | 0.02726202 | 804.5091 | 826.7433 | 3.621903 | 0.03557854 | 805.1426 | 834.3041
2.778701 | 0.02740796 | 804.4561 | 826.8095 | 3.638153 | 0.03573535 | 805.0354 | 834.3238
2.795577 | 0.02757214 | 804.2968 | 826.7816 | 3.653278 | 0.03588128 | 804.982 | 834.3902
2.806827 | 0.02768158 | 804.1909 | 826.7631 | 3.670528 | 0.03604768 | 805.4636 | 835.0284
2.824951 | 0.02785785 | 804.2439 | 826.9634 | 3.687903 | 0.03621527 | 804.982 | 834.6689
2.838703 | 0.02799159 | 804.5621 | 827.4012 | 3.704528 | 0.03637559 | 804.9285 | 834.7473
2.855577 | 0.02815565 | 804.4561 | 827.428 | 3.721153 | 0.03653589 | 804.8751 | 834.8257
2.870577 | 0.02830148 | 804.4561 | 827.5487 | 3.738277 | 0.03670098 | 804.9285 | 835.019
2.888703 | 0.02847767 | 804.5621 | 827.8035 | 3.753652 | 0.03684918 | 805.0889 | 835.3091
2.902453 | 0.0286113 | 804.2968 | 827.6412 | 3.769777 | 0.03700458 | 805.1426 | 835.4947
2.921203 | 0.02879349 | 804.5621 | 828.065 | 3.785652 | 0.03715755 | 805.1426 | 835.6225
2.938701 | 0.02896349 | 804.4561 | 828.0967 | 3.800652 | 0.03730207 | 805.1961 | 835.7988
2.949951 | 0.02907277 | 804.5621 | 828.2963 | 3.815402 | 0.03744416 | 805.1426 | 835.8621
2.966827 | 0.02923668 | 804.4561 | 828.3229 | 3.830153 | 0.03758623 | 805.1426 | 835.9808
2.983703 | 0.02940057 | 804.5621 | 828.5678 | 3.844903 | 0.03772828 | 805.2495 | 836.2106
2.994327 | 0.02950372 | 804.5091 | 828.5987 | 3.859153 | 0.03786549 | 805.3567 | 836.4367
3.008701 | 0.02964328 | 804.5621 | 828.7689 | 3.874277 | 0.03801111 | 805.4636 | 836.6695
3.022451 | 0.02977675 | 804.6154 | 828.9345 | 3.889903 | 0.03816152 | 805.0889 | 836.406
3.038077 | 0.02992841 | 804.4031 | 828.8415 | 3.904903 | 0.0383059 | 805.1961 | 836.6382
3.056203 | 0.03010431 | 804.5091 | 829.0965 | 3.921278 | 0.03846348 | 805.4102 | 836.9925
3.075577 | 0.03029229 | 804.5621 | 829.307 | 3.936903 | 0.03861383 | 805.1426 | 836.8403
3.082451 | 0.03035898 | 804.7747 | 829.5815 | 3.952403 | 0.03876295 | 805.4636 | 837.2988
3.093701 | 0.03046811 | 804.6684 | 829.5624 | 3.967778 | 0.03891084 | 805.4102 | 837.3671
3.123701 | 0.03075906 | 804.7747 | 829.9134 | 3.983403 | 0.03906111 | 805.4636 | 837.5485
3.128077 | 0.0308015 | 804.6684 | 829.839 | 3.998403 | 0.03920535 | 805.3567 | 837.5581
3.143701 | 0.03095299 | 804.7214 | 830.0194 | 4.014777 | 0.03936279 | 805.3033 | 837.6344
3.156201 | 0.03107417 | 804.8277 | 830.2296 | 4.031027 | 0.03951901 | 805.4636 | 837.9321
3.181203 | 0.03131651 | 804.8806 | 830.4855 | 4.047403 | 0.0396764 | 805.4636 | 838.064
3.189327 | 0.03139524 | 804.8806 | 830.5509 | 4.064153 | 0.03983738 | 805.3033 | 838.032
3.203077 | 0.03152848 | 805.0929 | 830.8806 | 4.080028 | 0.03998992 | 805.3033 | 838.1599
3.219951 | 0.03169197 | 804.9866 | 830.9068 | 4.095903 | 0.04014243 | 805.3567 | 838.3434
3.229951 | 0.03178885 | 804.8806 | 830.8779 | 4.112278 | 0.04029973 | 805.4636 | 838.5865
3.251827 | 0.03200074 | 804.9336 | 831.1087 | 4.128903 | 0.04045939 | 805.5708 | 838.8321
3.264327 | 0.0321218 | 804.8277 | 831.0999 | 4.145528 | 0.04061904 | 805.4636 | 838.8543
3.282451 | 0.03229729 | 804.8277 | 831.2457 | 4.161903 | 0.04077626 | 805.3567 | 838.8749
3.299327 | 0.03246068 | 805.2522 | 831.8201 | 4.177403 | 0.04092506 | 805.5174 | 839.1671
3.316203 | 0.03262403 | 805.1992 | 831.9012 | 4.192653 | 0.04107143 | 805.7311 | 839.5126
3.334327 | 0.03279944 | 804.9866 | 831.8275 | 4.208653 | 0.04122498 | 805.7849 | 839.6976
3.344951 | 0.03290225 | 804.8806 | 831.8035 | 4.223153 | 0.04136411 | 805.5708 | 839.5913
3.363701 | 0.03308366 | 805.0399 | 832.119 | 4.238027 | 0.04150682 | 805.3567 | 839.488
3.379953 | 0.03324088 | 804.9866 | 832.1948 | 4.253402 | 0.04165431 | 805.4102 | 839.6675
3.388077 | 0.03331946 | 804.9866 | 832.2602 | 4.267652 | 0.04179099 | 805.4636 | 839.838
3.409327 | 0.03352498 | 805.3051 | 832.7606 | 4.281277 | 0.04192165 | 805.3567 | 839.8363
3.418701 | 0.03361562 | 805.1459 | 832.6714 | 4.295777 | 0.04206069 | 805.5174 | 840.1206
3.436827 | 0.03379087 | 805.1992 | 832.8725 | 4.310152 | 0.04219851 | 805.6777 | 840.4036
3.448077 | 0.03389963 | 805.1459 | 832.9079 | 4.325152 | 0.0423423 | 805.5708 | 840.413
3.459327 | 0.03400837 | 805.0399 | 832.8889 | 4.339902 | 0.04248367 | 805.6777 | 840.6433
3.477451 | 0.03418354 | 805.2522 | 833.2544 | 4.354903 | 0.04262743 | 805.5174 | 840.5969
3.488701 | 0.03429225 | 805.5704 | 833.6743 | 4.370403 | 0.04277595 | 805.6243 | 840.8333
3.504953 | 0.03444928 | 805.0929 | 833.311 | 4.384028 | 0.04290649 | 805.6777 | 840.9988
3.523077 | 0.03462437 | 805.0929 | 833.4569 | 4.398528 | 0.04304539 | 805.5708 | 841.0041
3.536203 | 0.03475115 | 805.7297 | 834.2219 | 4.414653 | 0.04319983 | 805.6777 | 841.2456
3.549951 | 0.03488393 | 805.1459 | 833.7282 | 4.430528 | 0.04335186 | 805.6777 | 841.3735
3.561201 | 0.03499257 | 805.2522 | 833.9288 | 4.448153 | 0.04352062 | 805.7311 | 841.5713
3.583077 | 0.03520378 | 805.3581 | 834.2147 | 4.467153 | 0.04370251 | 805.7849 | 841.7806
3.589953 | 0.03527016 | 805.2522 | 834.1603 | 4.484903 | 0.0438724 | 805.8383 | 841.9794
3.612451 | 0.03548732 | 805.6237 | 834.7265 | 4.501527 | 0.0440315 | 805.5708 | 841.8338
3.626201 | 0.03562002 | 805.4111 | 834.6169 | 4.517403 | 0.0441834 | 805.6777 | 842.0734
3.643077 | 0.03578286 | 805.3051 | 834.643 | 4.531777 | 0.04432093 | 805.6777 | 842.1892
3.656827 | 0.03591552 | 805.3581 | 834.8087 | 4.547653 | 0.04447279 | 805.4102 | 842.0374
3.672453 | 0.03606625 | 805.4111 | 834.9895 | 4.562153 | 0.04461147 | 805.6243 | 842.3781
3.691827 | 0.03625311 | 805.4644 | 835.2008 | 4.577027 | 0.04475372 | 805.7311 | 842.6097
3.704327 | 0.03637366 | 805.7826 | 835.6315 | 4.592027 | 0.04489714 | 805.8383 | 842.8427
3.721203 | 0.03653637 | 805.4111 | 835.3821 | 4.605653 | 0.0450274 | 805.7311 | 842.8403
3.733703 | 0.03665688 | 805.2522 | 835.3179 | 4.618902 | 0.04515406 | 805.8383 | 843.0592
3.751827 | 0.03683158 | 805.4644 | 835.6841 | 4.633652 | 0.04529504 | 805.8383 | 843.1781
3.765577 | 0.0369641 | 805.5174 | 835.8498 | 4.648653 | 0.04543839 | 805.5708 | 843.019
3.783703 | 0.03713877 | 805.3581 | 835.8305 | 4.663403 | 0.04557933 | 805.4636 | 843.0256
3.797453 | 0.03727125 | 805.1992 | 835.7763 | 4.679653 | 0.04573457 | 805.6777 | 843.3806
3.811201 | 0.03740369 | 805.4644 | 836.1623 | 4.695278 | 0.04588383 | 806.2665 | 844.123
3.824951 | 0.03753613 | 805.4644 | 836.273 | 4.710653 | 0.04603068 | 805.6777 | 843.6304
3.843077 | 0.0377107 | 805.5174 | 836.4741 | 4.725028 | 0.04616795 | 805.7849 | 843.8585
3.857453 | 0.03784913 | 805.6237 | 836.7003 | 4.740653 | 0.04631713 | 805.8918 | 844.0963
3.871203 | 0.03798151 | 805.4111 | 836.5902 | 4.756403 | 0.04646749 | 805.5174 | 843.831
3.883701 | 0.03810183 | 805.4111 | 836.6909 | 4.771153 | 0.04660829 | 805.8383 | 844.2861
3.893701 | 0.03819809 | 805.836 | 837.2128 | 4.786152 | 0.04675144 | 805.7849 | 844.351
3.907451 | 0.03833042 | 805.6237 | 837.1031 | 4.803152 | 0.04691366 | 805.6243 | 844.3196
3.925577 | 0.03850485 | 806.1012 | 837.7453 | 4.819152 | 0.04706632 | 805.7849 | 844.6169
3.940577 | 0.03864918 | 805.836 | 837.5905 | 4.834277 | 0.0472106 | 805.7849 | 844.7388
3.951827 | 0.0387574 | 805.7826 | 837.6258 | 4.850402 | 0.04736441 | 805.6243 | 844.7003
3.972453 | 0.0389558 | 805.5174 | 837.5162 | 4.867403 | 0.04752653 | 805.8918 | 845.1178
3.984327 | 0.03907 | 806.0479 | 838.1635 | 4.883653 | 0.04768148 | 805.6243 | 844.9681
3.998077 | 0.03920222 | 805.6767 | 837.8883 | 4.900403 | 0.04784117 | 805.7849 | 845.2716
4.016203 | 0.0393765 | 805.7826 | 838.1445 | 4.917278 | 0.04800202 | 805.7311 | 845.3512
4.032453 | 0.03953271 | 805.5704 | 838.0546 | 4.934903 | 0.04817 | 805.6243 | 845.381
4.051827 | 0.03971893 | 805.5704 | 838.2107 | 4.951777 | 0.0483308 | 805.9456 | 845.8542
4.064953 | 0.03984507 | 805.7826 | 838.5373 | 4.967777 | 0.04848324 | 805.8383 | 845.8706
4.084327 | 0.04003122 | 805.7826 | 838.6934 | 4.982777 | 0.04862613 | 805.9456 | 846.104
4.099327 | 0.04017533 | 805.6767 | 838.704 | 4.997777 | 0.048769 | 805.8918 | 846.1685
4.117451 | 0.04034941 | 806.1542 | 839.3472 | 5.011403 | 0.04889876 | 805.9456 | 846.3347
4.128701 | 0.04045746 | 805.9419 | 839.2169 | 5.025028 | 0.0490285 | 805.8383 | 846.3319
4.139951 | 0.04056549 | 805.9419 | 839.3075 | 5.039028 | 0.04916179 | 805.9456 | 846.5574
4.159327 | 0.04075153 | 805.9419 | 839.4637 | 5.052653 | 0.04929149 | 805.8918 | 846.6107
4.168703 | 0.04084154 | 806.1542 | 839.7604 | 5.067527 | 0.04943308 | 805.7311 | 846.5618
4.185577 | 0.04100352 | 805.836 | 839.5648 | 5.082527 | 0.04957583 | 805.8383 | 846.7953
4.201203 | 0.04115349 | 805.9949 | 839.8564 | 5.097027 | 0.0497138 | 805.6777 | 846.7433
4.213701 | 0.04127342 | 805.9419 | 839.9019 | 5.112901 | 0.04986484 | 805.7849 | 846.9839
4.233077 | 0.04145933 | 805.9419 | 840.0581 | 5.129027 | 0.05001824 | 805.7311 | 847.0573
4.248077 | 0.04160323 | 805.836 | 840.0685 | 5.143777 | 0.05015853 | 805.8383 | 847.2889
4.260577 | 0.04172313 | 806.2072 | 840.5562 | 5.159027 | 0.05030356 | 805.7311 | 847.299
4.273701 | 0.041849 | 805.7826 | 840.2194 | 5.175152 | 0.05045689 | 805.7849 | 847.4855
4.287451 | 0.04198085 | 806.0479 | 840.6068 | 5.189652 | 0.05059475 | 805.7849 | 847.6023
4.309327 | 0.0421906 | 805.9419 | 840.6726 | 5.205277 | 0.05074328 | 805.7311 | 847.6717
4.314953 | 0.04224453 | 806.0479 | 840.8285 | 5.221152 | 0.05089416 | 805.7311 | 847.7996
4.330577 | 0.0423943 | 806.3135 | 841.2315 | 5.236777 | 0.05104265 | 805.5708 | 847.7568
4.341201 | 0.04249612 | 805.7297 | 840.708 | 5.252903 | 0.05119586 | 805.6777 | 847.9992
4.359953 | 0.04267582 | 806.1012 | 841.2468 | 5.268777 | 0.05134668 | 805.7311 | 848.1833
4.373703 | 0.04280757 | 805.8889 | 841.1361 | 5.284403 | 0.0514951 | 805.6777 | 848.2529
4.380577 | 0.04287343 | 806.1012 | 841.4131 | 5.300403 | 0.05164706 | 805.5708 | 848.2693
4.402453 | 0.04308299 | 806.1012 | 841.5894 | 5.316777 | 0.05180255 | 805.6777 | 848.5138
4.418077 | 0.04323263 | 806.3135 | 841.937 | 5.332402 | 0.0519509 | 805.7849 | 848.7526
4.431827 | 0.0433643 | 806.2072 | 841.9369 | 5.349277 | 0.05211109 | 805.7311 | 848.8319
4.449953 | 0.04353785 | 806.0479 | 841.9166 | 5.366027 | 0.05227007 | 805.7311 | 848.9669
4.468077 | 0.04371136 | 806.0479 | 842.0627 | 5.382027 | 0.05242191 | 805.6243 | 848.9832
4.481827 | 0.04384297 | 806.3135 | 842.451 | 5.398152 | 0.05257492 | 805.5708 | 849.0568
4.494951 | 0.04396857 | 806.3664 | 842.6122 | 5.413527 | 0.05272078 | 805.7849 | 849.4063
4.516827 | 0.0441779 | 806.685 | 843.1216 | 5.427527 | 0.05285359 | 805.6777 | 849.4061
4.526827 | 0.04427357 | 806.0479 | 842.5363 | 5.441903 | 0.05298993 | 805.7311 | 849.5782
4.546201 | 0.0444589 | 806.1542 | 842.8036 | 5.456527 | 0.05312862 | 805.9456 | 849.9222
4.563077 | 0.04462031 | 806.4194 | 843.217 | 5.471277 | 0.05326848 | 805.6777 | 849.7586
4.584951 | 0.04482948 | 806.3664 | 843.3379 | 5.486027 | 0.05340832 | 805.2495 | 849.4257
4.586201 | 0.04484144 | 806.3135 | 843.2926 | 5.501027 | 0.0535505 | 805.7311 | 850.0546
4.601827 | 0.04499083 | 806.4724 | 843.5849 | 5.516652 | 0.05369859 | 805.5708 | 850.0114
4.618077 | 0.04514617 | 806.3664 | 843.6051 | 5.532527 | 0.05384903 | 805.6777 | 850.252
4.631201 | 0.04527161 | 806.1012 | 843.4334 | 5.548152 | 0.05399708 | 805.5708 | 850.2651
4.642451 | 0.04537913 | 806.3135 | 843.7462 | 5.563902 | 0.05414629 | 805.5174 | 850.3356
4.657453 | 0.04552248 | 806.2605 | 843.8117 | 5.580527 | 0.05430377 | 805.3567 | 850.2999
4.674327 | 0.0456837 | 806.3135 | 844.0032 | 5.596902 | 0.05445885 | 805.5708 | 850.6578
4.689327 | 0.04582699 | 806.1542 | 843.9574 | 5.613027 | 0.05461154 | 805.5708 | 850.7877
4.703077 | 0.04595832 | 806.3664 | 844.2905 | 5.629527 | 0.05476776 | 805.7311 | 851.09
4.714327 | 0.04606576 | 806.4194 | 844.4367 | 5.646778 | 0.05493106 | 805.7311 | 851.229
4.729951 | 0.04621496 | 806.4194 | 844.5627 | 5.663278 | 0.05508723 | 805.6243 | 851.249
4.747451 | 0.04638204 | 806.3135 | 844.5928 | 5.679653 | 0.05524219 | 805.6243 | 851.3809
4.759327 | 0.04649541 | 806.2072 | 844.5772 | 5.697277 | 0.05540895 | 805.4636 | 851.3531
4.776827 | 0.04666245 | 806.3664 | 844.8852 | 5.712778 | 0.05555559 | 805.3033 | 851.3085
4.788077 | 0.04676981 | 806.4724 | 845.0869 | 5.728403 | 0.05570338 | 805.2495 | 851.3774
4.802453 | 0.04690699 | 806.4724 | 845.2029 | 5.744528 | 0.05585588 | 805.4102 | 851.6772
4.823077 | 0.04710376 | 806.2605 | 845.147 | 5.759903 | 0.05600127 | 805.6243 | 852.0274
4.836827 | 0.04723493 | 806.3135 | 845.3134 | 5.774653 | 0.05614073 | 805.4636 | 851.9763
4.851827 | 0.047378 | 806.3135 | 845.4344 | 5.790278 | 0.05628844 | 805.1961 | 851.8192
4.867451 | 0.047527 | 806.6317 | 845.8941 | 5.805528 | 0.05643258 | 805.1426 | 851.8854
4.884327 | 0.04768791 | 806.6317 | 846.0302 | 5.820527 | 0.05657434 | 805.5708 | 852.4593
4.902453 | 0.04786071 | 806.3135 | 845.8426 | 5.836902 | 0.05672907 | 805.3033 | 852.3081
4.916203 | 0.04799178 | 806.3664 | 846.009 | 5.851902 | 0.05687078 | 805.2495 | 852.3719
4.942453 | 0.04824195 | 806.9502 | 846.8334 | 5.867402 | 0.0570172 | 805.2495 | 852.4967
4.949327 | 0.04830745 | 806.4194 | 846.3318 | 5.882152 | 0.05715652 | 805.2495 | 852.6155
4.964953 | 0.04845633 | 806.3664 | 846.4022 | 5.897527 | 0.05730172 | 805.1961 | 852.6827
4.977451 | 0.04857539 | 806.2605 | 846.3917 | 5.911527 | 0.05743391 | 805.0354 | 852.6253
4.991201 | 0.04870636 | 806.4724 | 846.7251 | 5.926777 | 0.05757789 | 805.2495 | 852.9749
5.008077 | 0.04886709 | 806.6317 | 847.0284 | 5.941277 | 0.05771477 | 805.1426 | 852.9784
5.019327 | 0.04897421 | 806.738 | 847.2308 | 5.956902 | 0.05786224 | 804.8213 | 852.7637
5.028701 | 0.04906347 | 806.5257 | 847.0835 | 5.971652 | 0.05800144 | 805.2495 | 853.3362
5.048077 | 0.04924794 | 807.0562 | 847.797 | 5.986652 | 0.05814298 | 805.1961 | 853.4004
5.059327 | 0.04935502 | 806.8969 | 847.7205 | 6.002277 | 0.05829039 | 805.0889 | 853.4125
5.073077 | 0.04948589 | 806.5257 | 847.4414 | 6.019027 | 0.05844839 | 805.1961 | 853.661
5.089953 | 0.04964649 | 806.5257 | 847.5775 | 6.035402 | 0.05860284 | 804.9285 | 853.5092
5.103703 | 0.04977733 | 806.4194 | 847.5767 | 6.053152 | 0.05877022 | 804.9285 | 853.6521
5.116827 | 0.04990218 | 806.4194 | 847.6825 | 6.070902 | 0.05893757 | 804.8213 | 853.6812
5.133077 | 0.05005676 | 806.685 | 848.0928 | 6.088777 | 0.05910608 | 804.9285 | 853.9389
5.148701 | 0.05020536 | 806.5257 | 848.0513 | 6.105777 | 0.05926631 | 805.0354 | 854.1891
5.165577 | 0.05036585 | 806.5787 | 848.2431 | 6.122527 | 0.05942416 | 804.9285 | 854.2105
5.178077 | 0.0504847 | 806.4724 | 848.2322 | 6.137777 | 0.05956785 | 804.8751 | 854.2766
5.194327 | 0.05063919 | 807.0032 | 848.9216 | 6.154277 | 0.0597233 | 804.7145 | 854.2388
5.208077 | 0.05076989 | 806.3135 | 848.3069 | 6.168903 | 0.05986106 | 804.6072 | 854.2427
5.223703 | 0.0509184 | 806.4724 | 848.6001 | 6.183653 | 0.05999998 | 804.5004 | 854.2479
5.236201 | 0.05103717 | 806.1542 | 848.366 | 6.198903 | 0.06014359 | 804.4469 | 854.3138
5.249951 | 0.05116782 | 806.4194 | 848.756 | 6.213903 | 0.06028482 | 804.5004 | 854.4912
5.269951 | 0.05135783 | 806.4194 | 848.9173 | 6.228403 | 0.06042133 | 804.6607 | 854.7782
5.274953 | 0.05140534 | 806.5787 | 849.1253 | 6.243527 | 0.0605637 | 804.4469 | 854.6728
5.300577 | 0.05164871 | 806.5257 | 849.2762 | 6.259027 | 0.06070958 | 804.4469 | 854.7975
5.313077 | 0.05176741 | 806.8969 | 849.768 | 6.274152 | 0.06085191 | 804.4469 | 854.9192
5.330577 | 0.05193357 | 806.4724 | 849.462 | 6.290652 | 0.06100716 | 804.5004 | 855.1087
5.346203 | 0.05208191 | 806.3664 | 849.4764 | 6.306402 | 0.06115533 | 804.2863 | 855.0078
5.365577 | 0.0522658 | 806.2072 | 849.4648 | 6.322777 | 0.06130935 | 804.3931 | 855.2531
5.379327 | 0.05239629 | 806.4724 | 849.8552 | 6.339152 | 0.06146335 | 804.3397 | 855.328
5.399327 | 0.05258607 | 806.3664 | 849.9048 | 6.356152 | 0.0616232 | 804.1791 | 855.2939
5.411203 | 0.05269874 | 806.4724 | 850.1123 | 6.372777 | 0.0617795 | 804.3931 | 855.6553
5.419953 | 0.05278174 | 806.6317 | 850.3507 | 6.389027 | 0.06193226 | 804.2863 | 855.6723
5.432451 | 0.05290029 | 806.3664 | 850.1719 | 6.405152 | 0.06208381 | 804.0722 | 855.5742
5.449327 | 0.05306034 | 806.5257 | 850.4759 | 6.421903 | 0.06224122 | 804.1256 | 855.7658
5.464327 | 0.05320258 | 806.685 | 850.7649 | 6.438527 | 0.06239743 | 804.0722 | 855.8426
5.479327 | 0.0533448 | 806.4724 | 850.6617 | 6.454403 | 0.06254656 | 804.0722 | 855.9702
5.493703 | 0.05348108 | 806.4194 | 850.7217 | 6.471903 | 0.06271094 | 804.0187 | 856.0541
5.516203 | 0.05369434 | 806.685 | 851.1834 | 6.489403 | 0.06287529 | 803.644 | 855.7957
5.523077 | 0.05375948 | 806.4194 | 850.9586 | 6.507027 | 0.06304078 | 803.8043 | 856.1081
5.534327 | 0.05386609 | 806.4194 | 851.0493 | 6.523153 | 0.06319217 | 803.644 | 856.0669
5.553701 | 0.05404965 | 806.4194 | 851.2055 | 6.540403 | 0.06335409 | 803.9115 | 856.4906
5.564327 | 0.05415032 | 806.1012 | 850.9553 | 6.556278 | 0.06350309 | 803.7509 | 856.447
5.584327 | 0.05433976 | 806.4724 | 851.5085 | 6.572778 | 0.06365793 | 803.644 | 856.4657
5.599327 | 0.05448181 | 806.6317 | 851.7976 | 6.587778 | 0.06379867 | 803.5902 | 856.529
5.613077 | 0.05461201 | 806.2072 | 851.4602 | 6.603653 | 0.06394759 | 803.6974 | 856.7708
5.628701 | 0.05475994 | 806.3135 | 851.6984 | 6.618777 | 0.06408946 | 803.5902 | 856.7781
5.646827 | 0.05493153 | 806.3135 | 851.8446 | 6.634527 | 0.06423717 | 803.644 | 856.962
5.658077 | 0.05503801 | 806.3135 | 851.9353 | 6.648902 | 0.06437197 | 803.4299 | 856.8492
5.678701 | 0.05523318 | 806.5787 | 852.3819 | 6.663902 | 0.0645126 | 803.4299 | 856.9697
5.694327 | 0.05538104 | 806.3135 | 852.2276 | 6.679777 | 0.06466143 | 803.1086 | 856.7545
5.702451 | 0.0554579 | 806.2605 | 852.2371 | 6.695028 | 0.06480437 | 803.1086 | 856.8769
5.724327 | 0.05566483 | 805.9419 | 852.0767 | 6.709903 | 0.06494378 | 803.2158 | 857.1108
5.739953 | 0.05581262 | 805.6767 | 851.9221 | 6.726153 | 0.06509605 | 803.0552 | 857.0699
5.755577 | 0.05596037 | 806.1542 | 852.553 | 6.742528 | 0.06524947 | 803.0552 | 857.2014
5.771827 | 0.05611401 | 806.1012 | 852.628 | 6.758153 | 0.06539583 | 803.0017 | 857.2698
5.785577 | 0.056244 | 806.3135 | 852.9633 | 6.774902 | 0.06555272 | 803.1086 | 857.5184
5.804951 | 0.05642713 | 806.1542 | 852.951 | 6.791777 | 0.06571074 | 803.0017 | 857.5398
5.813703 | 0.05650984 | 806.4194 | 853.3022 | 6.807402 | 0.06585705 | 802.8411 | 857.4937
5.829327 | 0.05665749 | 806.3135 | 853.3161 | 6.824652 | 0.06601854 | 802.7876 | 857.5751
5.841201 | 0.05676968 | 806.0479 | 853.1308 | 6.841902 | 0.06618001 | 802.6804 | 857.599
5.859327 | 0.05694092 | 806.3664 | 853.6141 | 6.858902 | 0.06633911 | 802.5201 | 857.5642
5.872451 | 0.05706489 | 806.1542 | 853.4952 | 6.876527 | 0.06650403 | 802.4663 | 857.6481
5.884327 | 0.05717706 | 806.1012 | 853.5348 | 6.894777 | 0.06667478 | 802.5735 | 857.9092
5.896827 | 0.0572951 | 806.1542 | 853.6917 | 6.910902 | 0.06682561 | 802.4129 | 857.8669
5.906827 | 0.05738953 | 805.9949 | 853.6036 | 6.927777 | 0.06698344 | 802.4129 | 858.0023
5.928077 | 0.05759016 | 806.1012 | 853.8875 | 6.944152 | 0.06713657 | 802.2522 | 857.9619
5.944327 | 0.05774355 | 806.0479 | 853.962 | 6.960027 | 0.067285 | 802.1988 | 858.0321
5.969327 | 0.0579795 | 806.3664 | 854.5011 | 6.976527 | 0.06743925 | 802.0919 | 858.0501
5.971203 | 0.0579972 | 806.0479 | 854.1786 | 6.992402 | 0.06758764 | 801.7706 | 857.8336
5.991827 | 0.0581918 | 805.9419 | 854.2326 | 7.007777 | 0.06773133 | 801.9313 | 858.1288
6.008701 | 0.05835099 | 806.3664 | 854.8186 | 7.023902 | 0.06788201 | 801.8241 | 858.1434
6.014327 | 0.05840406 | 805.9419 | 854.4139 | 7.040027 | 0.06803267 | 801.8241 | 858.2727
6.036203 | 0.05861039 | 806.0479 | 854.7026 | 7.055277 | 0.06817513 | 801.7706 | 858.3378
6.058703 | 0.05882256 | 805.8889 | 854.7154 | 7.071403 | 0.06832574 | 801.5031 | 858.1806
6.066827 | 0.05889915 | 805.7297 | 854.6119 | 7.088027 | 0.068481 | 801.61 | 858.4283
6.087453 | 0.0590936 | 805.5704 | 854.6091 | 7.104402 | 0.06863389 | 801.3959 | 858.3303
6.101827 | 0.05922908 | 805.6767 | 854.8377 | 7.121027 | 0.06878911 | 801.2352 | 858.2914
6.118703 | 0.05938812 | 805.6767 | 854.9736 | 7.136652 | 0.06893496 | 801.289 | 858.4742
6.133701 | 0.05952944 | 805.9949 | 855.4322 | 7.153152 | 0.06908895 | 801.1283 | 858.4343
6.146203 | 0.05964723 | 805.836 | 855.3643 | 7.169403 | 0.0692406 | 800.9677 | 858.3923
6.164327 | 0.05981796 | 805.836 | 855.5103 | 7.185777 | 0.06939338 | 800.807 | 858.3512
6.178077 | 0.05994747 | 805.8889 | 855.6774 | 7.202527 | 0.06954964 | 800.807 | 858.4854
6.190577 | 0.06006519 | 805.9949 | 855.8906 | 7.220277 | 0.0697152 | 800.6467 | 858.4556
6.208703 | 0.06023587 | 805.5174 | 855.5296 | 7.237777 | 0.0698784 | 800.3254 | 858.2512
6.224327 | 0.06038297 | 805.7297 | 855.8809 | 7.255027 | 0.07003924 | 800.3254 | 858.3892
6.235577 | 0.06048887 | 805.5704 | 855.8023 | 7.272902 | 0.07020589 | 800.272 | 858.475
6.253077 | 0.06065358 | 805.4644 | 855.8307 | 7.290152 | 0.07036668 | 800.272 | 858.613
6.268703 | 0.06080064 | 805.6767 | 856.1822 | 7.307777 | 0.07053094 | 799.8438 | 858.2946
6.285577 | 0.06095941 | 805.7297 | 856.3744 | 7.325653 | 0.07069751 | 799.5228 | 858.0931
6.299327 | 0.06108877 | 805.5174 | 856.2596 | 7.343778 | 0.07086638 | 799.3084 | 858.0078
6.313077 | 0.06121811 | 805.4111 | 856.2573 | 7.361028 | 0.07102706 | 799.0409 | 857.8585
6.328703 | 0.06136508 | 805.4644 | 856.4399 | 7.378527 | 0.07119005 | 798.452 | 857.366
6.344953 | 0.0615179 | 805.3581 | 856.4577 | 7.392652 | 0.07132158 | 798.452 | 857.4788
6.361827 | 0.06167656 | 805.5174 | 856.763 | 7.403152 | 0.07141934 | 798.452 | 857.5627
6.375577 | 0.06180583 | 805.6767 | 857.0432
6.389327 | 0.06193508 | 805.3051 | 856.7587
6.406201 | 0.06209367 | 805.5174 | 857.1205
6.427453 | 0.06229338 | 805.4111 | 857.1785
6.438077 | 0.06239319 | 805.1459 | 856.9818
6.454951 | 0.06255172 | 805.1459 | 857.1176
6.469327 | 0.06268675 | 805.2522 | 857.3466
6.487453 | 0.06285698 | 805.1992 | 857.4361
6.508077 | 0.06305064 | 805.7297 | 858.1672
6.524327 | 0.0632032 | 804.9866 | 857.5066
6.539951 | 0.06334986 | 804.8806 | 857.5194
6.551201 | 0.06345545 | 804.7747 | 857.4971
6.573701 | 0.06366659 | 805.0929 | 858.0173
6.585577 | 0.06377802 | 804.8277 | 857.8302
6.604327 | 0.06395392 | 804.7747 | 857.9246
6.613701 | 0.06404185 | 804.8806 | 858.113
6.626203 | 0.0641591 | 804.7214 | 858.0438
6.646827 | 0.06435251 | 804.7747 | 858.2667
6.659327 | 0.06446971 | 804.7214 | 858.3104
6.673701 | 0.06460447 | 804.6684 | 858.3695
6.687451 | 0.06473336 | 804.9866 | 858.8197
6.705577 | 0.06490324 | 804.6684 | 858.626
6.721203 | 0.06504967 | 804.6154 | 858.6952
6.739953 | 0.06522535 | 804.4561 | 858.6761
6.758077 | 0.06539513 | 804.6154 | 858.9919
6.765577 | 0.06546538 | 804.6154 | 859.0523
6.787451 | 0.06567023 | 804.6684 | 859.2848
6.798701 | 0.06577558 | 804.6154 | 859.3188
6.813703 | 0.06591604 | 804.2439 | 859.0426
6.829327 | 0.0660623 | 804.2968 | 859.2249
6.851827 | 0.0662729 | 804.3502 | 859.4628
6.862453 | 0.06637234 | 804.0846 | 859.2645
6.878077 | 0.06651853 | 804.0846 | 859.3901
6.896203 | 0.06668811 | 804.1909 | 859.6495
6.911203 | 0.06682843 | 803.7134 | 859.2597
6.930577 | 0.06700963 | 803.8193 | 859.5287
6.948701 | 0.0671791 | 803.7134 | 859.561
6.963077 | 0.06731352 | 803.7134 | 859.6766
6.978077 | 0.06745374 | 803.8723 | 859.9672
6.993703 | 0.0675998 | 803.5008 | 859.6952
7.007453 | 0.0677283 | 803.5008 | 859.8057
7.021203 | 0.06785679 | 803.3419 | 859.7461
7.042451 | 0.06805531 | 803.3419 | 859.9168
7.058703 | 0.06820713 | 803.1826 | 859.8768
7.071827 | 0.0683297 | 803.3948 | 860.2095
7.092453 | 0.06852232 | 803.3948 | 860.3752
7.101827 | 0.06860985 | 803.0233 | 860.0526
7.116201 | 0.06874405 | 803.0233 | 860.168
7.132453 | 0.06889576 | 802.9173 | 860.185
7.148077 | 0.06904159 | 803.0763 | 860.4808
7.166203 | 0.06921074 | 802.8644 | 860.3992
7.185577 | 0.06939151 | 802.7581 | 860.4409
7.195577 | 0.0694848 | 803.0763 | 860.8622
7.218701 | 0.0697005 | 802.4928 | 860.4224
7.233077 | 0.06983457 | 802.5988 | 860.6514
7.256827 | 0.07005603 | 802.3865 | 860.6143
7.268703 | 0.07016674 | 802.4928 | 860.8236
7.287451 | 0.07034151 | 802.4928 | 860.9741
7.302453 | 0.07048133 | 802.0683 | 860.639
7.320577 | 0.07065022 | 801.8031 | 860.4997
7.336201 | 0.07079579 | 801.7497 | 860.5677
7.352451 | 0.07094717 | 801.8031 | 860.7552
7.371827 | 0.07112764 | 801.6438 | 860.7396
7.387453 | 0.07127317 | 801.5905 | 860.8076
7.401201 | 0.07140118 | 801.3252 | 860.6329
7.413703 | 0.07151758 | 801.6438 | 861.0753
7.436203 | 0.07172703 | 801.3786 | 860.9707
7.449953 | 0.071855 | 801.2193 | 860.9097
7.461201 | 0.07195968 | 800.9007 | 860.6575
7.477451 | 0.07211088 | 800.954 | 860.845
7.496203 | 0.07228534 | 800.7414 | 860.7666
7.513703 | 0.07244812 | 800.3702 | 860.5077
7.530577 | 0.07260506 | 800.3173 | 860.5858
7.543077 | 0.0727213 | 799.9987 | 860.3432
7.557451 | 0.07285495 | 799.7865 | 860.2299
7.594327 | 0.07319774 | 795.1168 | 855.5006
7.594327 | 0.07319774 | 795.1168 | 855.5006
7.594327 | 0.07319774 | 795.1168 | 855.5006

## graph(H_nominal)
LD
TD

## graph(H_true)
LD
TD