## データ（L.D.）
EFCUBE-ST(H) |  |  |  | EFCUBE-ST(EH) |  |  |  | EFCUBE-ST(SH) |  |  |  | EFCUBE-820(H)
LD |  |  |  | LD |  |  |  | LD |  |  |  | LD
nominal strain (%) | nominal stress (MPa) | true strain | true stress (MPa) | nominal strain (%) | nominal stress (MPa) | true strain | true stress (MPa) | nominal strain (%) | nominal stress (MPa) | true strain | true stress (MPa) | nominal strain (%) | nominal stress (MPa) | true strain | true stress (MPa)
0 | 0 | 0 | 0 | 0 | 0 | 0 | 0 | 0 | 0 | 0 | 0 | 0 | 0 | 0 | 0
0.04734934 | 23.02483 | 0.0004733814 | 23.03574 | 0.04892949 | 54.49357 | 0.0004891752 | 54.52023 | 0.04028588 | 40.25584 | 0.0004027777 | 40.27206 | 0.02120211 | 28.65477 | 0.0002119986 | 28.66084
0.04797434 | 22.9006 | 0.0004796284 | 22.91159 | 0.05477949 | 61.00677 | 0.0005476449 | 61.04019 | 0.04841088 | 46.98592 | 0.0004839917 | 47.00867 | 0.02557711 | 32.10395 | 0.0002557384 | 32.11217
0.05047434 | 22.77636 | 0.0005046161 | 22.78786 | 0.05347949 | 67.11674 | 0.000534652 | 67.15263 | 0.05591088 | 55.83473 | 0.0005589526 | 55.86595 | 0.02995211 | 38.04718 | 0.0002994762 | 38.05858
0.05047434 | 22.98342 | 0.0005046161 | 22.99502 | 0.06322949 | 73.07164 | 0.0006320951 | 73.11785 | 0.06403588 | 65.43132 | 0.0006401539 | 65.47322 | 0.03120211 | 44.41488 | 0.0003119724 | 44.42873
0.04922434 | 22.98342 | 0.0004921223 | 22.99474 | 0.07037949 | 78.99552 | 0.0007035474 | 79.05112 | 0.07528588 | 74.84099 | 0.0007525756 | 74.89734 | 0.04057711 | 51.10102 | 0.0004056888 | 51.12176
0.05359934 | 23.35613 | 0.0005358498 | 23.36864 | 0.07817949 | 84.76434 | 0.0007814895 | 84.8306 | 0.08153588 | 83.81439 | 0.0008150266 | 83.88273 | 0.04495211 | 57.41567 | 0.0004494201 | 57.44148
0.05109934 | 23.81165 | 0.0005108629 | 23.82382 | 0.08077949 | 90.84332 | 0.0008074688 | 90.9167 | 0.08653588 | 92.28934 | 0.0008649846 | 92.36921 | 0.05182711 | 63.88952 | 0.0005181368 | 63.92263
0.05109934 | 24.39142 | 0.0005108629 | 24.40388 | 0.08987949 | 96.79821 | 0.0008983912 | 96.88521 | 0.09653588 | 101.3874 | 0.0009648932 | 101.4853 | 0.05870211 | 70.04499 | 0.0005868488 | 70.08611
0.05047434 | 25.758 | 0.0005046161 | 25.771 | 0.09572949 | 102.8152 | 0.000956837 | 102.9136 | 0.1052859 | 109.6754 | 0.001052305 | 109.7908 | 0.05620211 | 76.20046 | 0.0005618632 | 76.24329
0.04672434 | 29.19517 | 0.0004671343 | 29.20881 | 0.09897949 | 109.2043 | 0.0009893054 | 109.3123 | 0.1109109 | 118.5242 | 0.001108494 | 118.6556 | 0.06682711 | 82.35593 | 0.0006680479 | 82.41097
0.05047434 | 34.20596 | 0.0005046161 | 34.22322 | 0.1061295 | 115.3763 | 0.001060732 | 115.4987 | 0.1246609 | 127.5599 | 0.001245832 | 127.7189 | 0.07432711 | 88.29914 | 0.000742995 | 88.36477
0.05547434 | 40.0864 | 0.0005545896 | 40.10864 | 0.1132795 | 121.7964 | 0.001132154 | 121.9344 | 0.1252859 | 136.0972 | 0.001252075 | 136.2677 | 0.07932711 | 94.40156 | 0.0007929566 | 94.47645
0.05547434 | 46.29814 | 0.0005545896 | 46.32382 | 0.1152295 | 127.6893 | 0.001151632 | 127.8364 | 0.1321609 | 144.759 | 0.001320736 | 144.9503 | 0.08807711 | 100.4509 | 0.0008803834 | 100.5394
0.06172434 | 52.84117 | 0.000617053 | 52.87378 | 0.1236795 | 134.0784 | 0.001236031 | 134.2442 | 0.1390359 | 153.6078 | 0.001389393 | 153.8214 | 0.09057711 | 106.5002 | 0.0009053611 | 106.5967
0.06609934 | 59.46702 | 0.0006607751 | 59.50632 | 0.1269295 | 140.3745 | 0.00126849 | 140.5526 | 0.1446609 | 162.2074 | 0.001445564 | 162.442 | 0.09495211 | 112.3904 | 0.0009490705 | 112.4971
0.07047434 | 66.63123 | 0.0007044952 | 66.67819 | 0.1295295 | 146.7326 | 0.001294457 | 146.9226 | 0.1515359 | 170.433 | 0.001514212 | 170.6913 | 0.1030771 | 118.7051 | 0.00103024 | 118.8274
0.07672434 | 73.50555 | 0.0007669492 | 73.56195 | 0.1366795 | 153.0907 | 0.001365862 | 153.2999 | 0.1577859 | 179.0325 | 0.001576615 | 179.315 | 0.1105771 | 124.6482 | 0.00110516 | 124.7861
0.08234934 | 80.58692 | 0.0008231545 | 80.65328 | 0.1386295 | 159.3557 | 0.001385335 | 159.5766 | 0.1690359 | 187.5698 | 0.001688932 | 187.8869 | 0.1155771 | 130.9629 | 0.001155104 | 131.1143
0.08859934 | 87.66831 | 0.0008856012 | 87.74598 | 0.1483795 | 165.6518 | 0.001482695 | 165.8976 | 0.1740359 | 196.3563 | 0.001738846 | 196.698 | 0.1224521 | 137.1715 | 0.001223772 | 137.3394
0.09484934 | 95.08097 | 0.0009480439 | 95.17115 | 0.1503295 | 172.0099 | 0.001502166 | 172.2685 | 0.1827859 | 204.7065 | 0.00182619 | 205.0807 | 0.1324521 | 143.9637 | 0.001323645 | 144.1543
0.1023493 | 102.328 | 0.00102297 | 102.4327 | 0.1691795 | 178.337 | 0.001690365 | 178.6387 | 0.1909109 | 213.3061 | 0.001907289 | 213.7133 | 0.1324521 | 149.8538 | 0.001323645 | 150.0523
0.1067243 | 109.7407 | 0.001066674 | 109.8578 | 0.1620295 | 184.7571 | 0.001618984 | 185.0565 | 0.1952859 | 221.6564 | 0.001950954 | 222.0892 | 0.1412021 | 156.1154 | 0.001411025 | 156.3359
0.1129743 | 116.9877 | 0.001129106 | 117.1199 | 0.1704795 | 191.3013 | 0.001703343 | 191.6274 | 0.2040359 | 230.1313 | 0.00203828 | 230.6009 | 0.1537021 | 162.324 | 0.001535841 | 162.5735
0.1204743 | 124.6074 | 0.001204018 | 124.7576 | 0.1808795 | 197.6904 | 0.001807161 | 198.048 | 0.2084109 | 238.5439 | 0.00208194 | 239.0411 | 0.1505771 | 168.4794 | 0.001504639 | 168.7331
0.1292243 | 132.1029 | 0.001291409 | 132.2736 | 0.1828295 | 204.2346 | 0.001826626 | 204.608 | 0.2127859 | 246.9565 | 0.002125598 | 247.482 | 0.1537021 | 174.4757 | 0.001535841 | 174.7439
0.1354743 | 139.5156 | 0.001353827 | 139.7046 | 0.1867295 | 210.6238 | 0.001865554 | 211.0171 | 0.2240359 | 255.3691 | 0.002237853 | 255.9412 | 0.1618271 | 180.5781 | 0.001616963 | 180.8703
0.1442243 | 147.1353 | 0.001441204 | 147.3475 | 0.1899795 | 216.9509 | 0.001897993 | 217.363 | 0.2346609 | 263.844 | 0.00234386 | 264.4632 | 0.1662021 | 187.3173 | 0.001660641 | 187.6286
0.1473493 | 154.5894 | 0.001472409 | 154.8172 | 0.2003795 | 223.4949 | 0.00200179 | 223.9428 | 0.2365359 | 272.4436 | 0.002362566 | 273.088 | 0.1712021 | 192.6237 | 0.001710557 | 192.9535
0.1523493 | 161.8778 | 0.001522334 | 162.1245 | 0.2075295 | 229.8841 | 0.002073144 | 230.3612 | 0.2446609 | 280.5446 | 0.002443621 | 281.231 | 0.1743271 | 198.7792 | 0.001741753 | 199.1257
0.1598493 | 169.4976 | 0.001597217 | 169.7685 | 0.2101295 | 236.3662 | 0.00209909 | 236.8629 | 0.2465359 | 288.8949 | 0.002462325 | 289.6071 | 0.1799521 | 204.9347 | 0.001797904 | 205.3034
0.1654743 | 176.9516 | 0.001653376 | 177.2444 | 0.2166295 | 242.9105 | 0.002163952 | 243.4367 | 0.2565359 | 297.3698 | 0.002562074 | 298.1326 | 0.1868271 | 210.8248 | 0.001866528 | 211.2187
0.1629743 | 184.2401 | 0.001628417 | 184.5404 | 0.2192295 | 249.2685 | 0.002189895 | 249.815 | 0.2659109 | 305.6577 | 0.00265558 | 306.4705 | 0.1937021 | 216.768 | 0.001935147 | 217.1879
0.1760993 | 191.5699 | 0.001759445 | 191.9073 | 0.2263795 | 255.6578 | 0.002261236 | 256.2365 | 0.2715359 | 314.195 | 0.002711679 | 315.0481 | 0.2018271 | 222.7113 | 0.002016237 | 223.1607
0.1804743 | 198.8169 | 0.001803117 | 199.1758 | 0.2322295 | 262.2949 | 0.002319603 | 262.904 | 0.2790359 | 322.7945 | 0.002786473 | 323.6952 | 0.2037021 | 228.5483 | 0.002034949 | 229.0139
0.1885993 | 206.2296 | 0.001884217 | 206.6186 | 0.2400295 | 268.8082 | 0.002397419 | 269.4534 | 0.2846609 | 331.0202 | 0.002842565 | 331.9625 | 0.2074521 | 234.3854 | 0.002072372 | 234.8716
0.1960993 | 213.6009 | 0.001959073 | 214.0198 | 0.2471795 | 275.2903 | 0.002468745 | 275.9707 | 0.2959109 | 339.2458 | 0.002954739 | 340.2497 | 0.2149521 | 240.3817 | 0.002147214 | 240.8984
0.2017243 | 220.7651 | 0.002015212 | 221.2104 | 0.2530295 | 281.7414 | 0.002527099 | 282.4543 | 0.3027859 | 347.7831 | 0.003023284 | 348.8361 | 0.2149521 | 246.1126 | 0.002147214 | 246.6417
0.2060993 | 228.0535 | 0.002058872 | 228.5235 | 0.2601795 | 288.3476 | 0.002598416 | 289.0978 | 0.3109109 | 356.1957 | 0.003104286 | 357.3031 | 0.2199521 | 251.8436 | 0.002197106 | 252.3975
0.2179743 | 235.1349 | 0.002177371 | 235.6474 | 0.2673295 | 294.8609 | 0.002669728 | 295.6491 | 0.3152859 | 364.5459 | 0.003147899 | 365.6953 | 0.2324521 | 257.7337 | 0.002321824 | 258.3328
0.2242243 | 242.2991 | 0.002239733 | 242.8424 | 0.2718795 | 301.4361 | 0.002715106 | 302.2556 | 0.3240359 | 372.7716 | 0.00323512 | 373.9795 | 0.2324521 | 263.8361 | 0.002321824 | 264.4494
0.2292243 | 249.5047 | 0.00228962 | 250.0767 | 0.2796795 | 307.9182 | 0.002792891 | 308.7794 | 0.3384109 | 381.0596 | 0.003378396 | 382.3491 | 0.2330771 | 269.4079 | 0.002328059 | 270.0358
0.2348493 | 256.6689 | 0.00234574 | 257.2717 | 0.2855295 | 314.4313 | 0.002851226 | 315.3291 | 0.3409109 | 389.4099 | 0.003403311 | 390.7374 | 0.2424521 | 274.8735 | 0.002421587 | 275.54
0.2442243 | 263.6675 | 0.002439266 | 264.3114 | 0.2926795 | 321.0996 | 0.00292252 | 322.0394 | 0.3465359 | 397.5109 | 0.003459368 | 398.8884 | 0.2455771 | 280.7106 | 0.002452761 | 281.4
0.2442243 | 270.7487 | 0.002439266 | 271.41 | 0.2959295 | 327.6129 | 0.002954925 | 328.5824 | 0.3509109 | 405.4874 | 0.003502966 | 406.9103 | 0.2480771 | 286.2824 | 0.002477699 | 286.9926
0.2529743 | 278.1615 | 0.002526549 | 278.8651 | 0.3011295 | 334.219 | 0.00300677 | 335.2255 | 0.3546609 | 413.8997 | 0.003540334 | 415.3676 | 0.2549521 | 292.3317 | 0.002546277 | 293.077
0.2592243 | 284.6217 | 0.002588889 | 285.3595 | 0.3076295 | 340.9493 | 0.003071573 | 341.9981 | 0.3659109 | 421.7516 | 0.003652431 | 423.2949 | 0.2618271 | 297.4259 | 0.002614849 | 298.2046
0.2654743 | 291.8274 | 0.002651226 | 292.6021 | 0.3115295 | 347.3075 | 0.003110452 | 348.3895 | 0.3821609 | 429.8528 | 0.003814325 | 431.4956 | 0.2662021 | 302.6793 | 0.002658484 | 303.485
0.2723493 | 298.8672 | 0.002719791 | 299.6812 | 0.3173795 | 353.9137 | 0.003168769 | 355.0369 | 0.3802859 | 438.0785 | 0.003795646 | 439.7444 | 0.2699521 | 308.198 | 0.002695884 | 309.03
0.2773493 | 305.866 | 0.002769654 | 306.7143 | 0.3290795 | 360.3648 | 0.003285392 | 361.5507 | 0.3871609 | 445.9923 | 0.003864133 | 447.719 | 0.2774521 | 313.7167 | 0.002770679 | 314.5871
0.2835993 | 312.8231 | 0.00283198 | 313.7103 | 0.3310295 | 366.9091 | 0.003304828 | 368.1236 | 0.3990359 | 454.2179 | 0.003982418 | 456.0304 | 0.2824521 | 319.1292 | 0.00282054 | 320.0306
0.2910993 | 319.6973 | 0.002906765 | 320.628 | 0.3368795 | 373.4841 | 0.003363133 | 374.7423 | 0.4027859 | 462.2569 | 0.004019769 | 464.1188 | 0.2993271 | 324.4887 | 0.0029888 | 325.46
0.2954743 | 326.5302 | 0.002950387 | 327.495 | 0.3453295 | 379.9043 | 0.003447346 | 381.2162 | 0.4202859 | 470.4826 | 0.004194051 | 472.4599 | 0.2887021 | 330.0605 | 0.002882862 | 331.0134
0.3029743 | 333.5289 | 0.003025163 | 334.5394 | 0.3518295 | 386.4795 | 0.00351212 | 387.8392 | 0.4215359 | 478.4586 | 0.004206499 | 480.4754 | 0.2937021 | 334.9955 | 0.002932716 | 335.9794
0.3135993 | 340.2375 | 0.003131086 | 341.3045 | 0.3635295 | 393.1168 | 0.003628703 | 394.5459 | 0.4296609 | 486.1857 | 0.004287405 | 488.2746 | 0.2980771 | 340.5141 | 0.002976337 | 341.5291
0.3242243 | 347.3189 | 0.003236999 | 348.445 | 0.3628795 | 399.6299 | 0.003622227 | 401.0801 | 0.4352859 | 494.0376 | 0.004343413 | 496.1881 | 0.3012021 | 345.396 | 0.003007494 | 346.4364
0.3223493 | 353.7375 | 0.003218309 | 354.8778 | 0.3693795 | 406.1122 | 0.00368699 | 407.6123 | 0.4427859 | 501.7648 | 0.004418085 | 503.9865 | 0.3093271 | 350.7025 | 0.003088497 | 351.7873
0.3317243 | 360.5706 | 0.003311754 | 361.7667 | 0.3752295 | 412.5322 | 0.003745273 | 414.0801 | 0.4527859 | 509.679 | 0.004517639 | 511.9867 | 0.3093271 | 355.7437 | 0.003088497 | 356.8441
0.3360993 | 367.1965 | 0.003355358 | 368.4306 | 0.3778295 | 418.8593 | 0.003771175 | 420.4418 | 0.4565359 | 517.4683 | 0.004554969 | 519.8307 | 0.3174521 | 361.2094 | 0.003169493 | 362.356
0.3435993 | 373.8223 | 0.003430104 | 375.1068 | 0.3823795 | 425.1863 | 0.003816503 | 426.8122 | 0.4640359 | 525.3825 | 0.004629626 | 527.8204 | 0.3193271 | 366.2502 | 0.003188183 | 367.4198
0.3467243 | 380.6138 | 0.003461246 | 381.9335 | 0.3882295 | 431.8856 | 0.003874778 | 433.5623 | 0.4690359 | 532.8603 | 0.004679393 | 535.3596 | 0.3243271 | 371.0262 | 0.003238023 | 372.2295
0.3573493 | 387.1567 | 0.003567124 | 388.5402 | 0.3908295 | 437.9957 | 0.003900677 | 439.7076 | 0.4790359 | 540.8367 | 0.004778922 | 543.4275 | 0.3343271 | 376.1204 | 0.003337695 | 377.3779
0.3629743 | 393.9482 | 0.003623172 | 395.3781 | 0.3986295 | 444.4469 | 0.003978371 | 446.2186 | 0.4902859 | 548.7505 | 0.004890879 | 551.4409 | 0.3368271 | 381.0553 | 0.003362611 | 382.3388
0.3679743 | 400.6984 | 0.00367299 | 402.1728 | 0.4057795 | 450.7428 | 0.004049584 | 452.5718 | 0.4946609 | 556.1661 | 0.004934415 | 558.9173 | 0.3374521 | 385.8312 | 0.00336884 | 387.1332
0.3710993 | 407.3242 | 0.003704125 | 408.8358 | 0.4090295 | 456.9458 | 0.004081952 | 458.8149 | 0.5002859 | 563.7688 | 0.004990386 | 566.5893 | 0.3437021 | 391.5089 | 0.003431128 | 392.8545
0.3798493 | 414.1571 | 0.003791297 | 415.7302 | 0.4135795 | 463.2729 | 0.004127266 | 465.1889 | 0.5127859 | 571.496 | 0.005114756 | 574.4265 | 0.3493271 | 395.6481 | 0.003487184 | 397.0302
0.3829743 | 420.7829 | 0.003822429 | 422.3944 | 0.4207295 | 469.476 | 0.004198469 | 471.4512 | 0.5184109 | 579.3475 | 0.005170718 | 582.3509 | 0.3499521 | 400.1585 | 0.003493412 | 401.5588
0.3904743 | 427.0775 | 0.00389714 | 428.7451 | 0.4246295 | 475.5549 | 0.004237305 | 477.5743 | 0.5240359 | 586.5139 | 0.005226676 | 589.5875 | 0.3549521 | 405.0934 | 0.003543236 | 406.5313
0.3935993 | 433.579 | 0.003928268 | 435.2856 | 0.4311295 | 481.851 | 0.004302028 | 483.9284 | 0.5346609 | 593.9296 | 0.005332366 | 597.1051 | 0.3618271 | 409.7634 | 0.003611741 | 411.246
0.4023493 | 440.3705 | 0.004015421 | 442.1423 | 0.4415295 | 487.961 | 0.004405576 | 490.1155 | 0.5402859 | 601.6567 | 0.005388316 | 604.9074 | 0.3637021 | 414.2204 | 0.003630423 | 415.727
0.4085993 | 446.6653 | 0.004077668 | 448.4904 | 0.4441295 | 493.9159 | 0.004431461 | 496.1095 | 0.5452859 | 609.1346 | 0.005438046 | 612.4561 | 0.3693271 | 419.4209 | 0.003686468 | 420.97
0.4135993 | 453.2909 | 0.004127464 | 455.1657 | 0.4499795 | 500.1189 | 0.004489701 | 502.3693 | 0.5552859 | 616.6746 | 0.005537499 | 620.099 | 0.3749521 | 423.4538 | 0.003742509 | 425.0416
0.4173493 | 459.7511 | 0.004164809 | 461.6699 | 0.4558295 | 506.0428 | 0.004547937 | 508.3495 | 0.5565359 | 623.9655 | 0.005549929 | 627.4381 | 0.3749521 | 428.0175 | 0.003742509 | 429.6224
0.4298493 | 466.2116 | 0.004289281 | 468.2156 | 0.4616795 | 512.1528 | 0.00460617 | 514.5173 | 0.5640359 | 631.1318 | 0.005624512 | 634.6917 | 0.3843271 | 432.4216 | 0.003835905 | 434.0835
0.4298493 | 472.4646 | 0.004289281 | 474.4954 | 0.4642795 | 518.0767 | 0.00463205 | 520.482 | 0.5677859 | 638.4849 | 0.005661801 | 642.1101 | 0.3868271 | 436.879 | 0.003860809 | 438.569
0.4342243 | 479.0077 | 0.004332843 | 481.0877 | 0.4629795 | 523.9385 | 0.00461911 | 526.3642 | 0.5752859 | 645.5891 | 0.005736374 | 649.303 | 0.3887021 | 441.4427 | 0.003879486 | 443.1586
0.4360993 | 485.2609 | 0.004351512 | 487.3771 | 0.4746795 | 529.8315 | 0.004735564 | 532.3465 | 0.5877859 | 653.1914 | 0.005860652 | 657.0307 | 0.3887021 | 445.7409 | 0.003879486 | 447.4735
0.4417243 | 491.5968 | 0.004407516 | 493.7683 | 0.4811795 | 535.6312 | 0.004800255 | 538.2085 | 0.5896609 | 660.4204 | 0.005879292 | 664.3146 | 0.3968271 | 449.986 | 0.003960418 | 451.7717
0.4479743 | 497.85 | 0.004469739 | 500.0803 | 0.4837795 | 541.4932 | 0.00482613 | 544.1128 | 0.5965359 | 667.5241 | 0.005947637 | 671.5061 | 0.4024521 | 454.5497 | 0.004016444 | 456.3791
0.4554743 | 504.2686 | 0.004544402 | 506.5655 | 0.4928795 | 546.9828 | 0.004916688 | 549.6788 | 0.6059109 | 674.6283 | 0.006040826 | 678.7159 | 0.4068271 | 458.317 | 0.004060018 | 460.1816
0.4598493 | 510.3149 | 0.004587953 | 512.6615 | 0.4928795 | 552.7517 | 0.004916688 | 555.4761 | 0.6102859 | 681.6699 | 0.006084312 | 685.83 | 0.4105771 | 462.5622 | 0.004097365 | 464.4614
0.4660993 | 516.4438 | 0.004650165 | 518.8509 | 0.5071795 | 558.3964 | 0.005058977 | 561.2284 | 0.6190359 | 688.587 | 0.006171277 | 692.8496 | 0.4149521 | 466.5951 | 0.004140936 | 468.5312
0.4717243 | 522.6554 | 0.004706152 | 525.1209 | 0.5058795 | 563.9791 | 0.005046042 | 566.8322 | 0.6246609 | 695.8156 | 0.00622718 | 700.1621 | 0.4180771 | 470.575 | 0.004172056 | 472.5424
0.4748493 | 528.7016 | 0.004737255 | 531.2121 | 0.5143295 | 569.5928 | 0.005130113 | 572.5224 | 0.6334109 | 702.296 | 0.006314133 | 706.7444 | 0.4205771 | 474.3956 | 0.004196952 | 476.3908
0.4810993 | 534.7062 | 0.004799458 | 537.2787 | 0.5175795 | 575.1136 | 0.005162447 | 578.0902 | 0.6415359 | 709.2131 | 0.006394868 | 713.763 | 0.4230771 | 478.3222 | 0.004221847 | 480.3459
0.4898493 | 540.9178 | 0.004886535 | 543.5675 | 0.5247295 | 580.7892 | 0.005233576 | 583.8368 | 0.6496609 | 716.068 | 0.006475597 | 720.7201 | 0.4274521 | 482.1962 | 0.004265411 | 484.2573
0.4885993 | 547.1297 | 0.004874096 | 549.803 | 0.5279795 | 586.0309 | 0.005265906 | 589.125 | 0.6552859 | 722.7981 | 0.006531482 | 727.5345 | 0.4343271 | 486.1228 | 0.004333866 | 488.2341
0.4992243 | 552.8446 | 0.004979823 | 555.6045 | 0.5338295 | 591.4584 | 0.005324097 | 594.6158 | 0.6584109 | 729.5904 | 0.006562528 | 734.3941 | 0.4343271 | 489.6782 | 0.004333866 | 491.805
0.5054743 | 558.8079 | 0.005042011 | 561.6325 | 0.5396795 | 596.762 | 0.005382284 | 599.9826 | 0.6652859 | 736.1957 | 0.006630826 | 741.0935 | 0.4305771 | 493.3395 | 0.004296528 | 495.4637
0.5117243 | 564.6882 | 0.005104195 | 567.5778 | 0.5500795 | 601.8176 | 0.005485721 | 605.128 | 0.6709109 | 742.8013 | 0.006686703 | 747.7848 | 0.4455771 | 496.8949 | 0.004445874 | 499.109
0.5154743 | 570.5685 | 0.005141503 | 573.5096 | 0.5500795 | 607.1522 | 0.005485721 | 610.492 | 0.6809109 | 749.4692 | 0.006786032 | 754.5724 | 0.4443271 | 500.5563 | 0.004433429 | 502.7804
0.5192243 | 576.3248 | 0.00517881 | 579.3172 | 0.5513795 | 612.4868 | 0.00549865 | 615.8639 | 0.6884109 | 755.8878 | 0.006860522 | 761.0914 | 0.4443271 | 503.6872 | 0.004433429 | 505.9252
0.5204743 | 582.0397 | 0.005191246 | 585.0691 | 0.5585295 | 617.5113 | 0.005569755 | 620.9603 | 0.6934109 | 762.1815 | 0.006910178 | 767.4666 | 0.4555771 | 507.0833 | 0.004545425 | 509.3934
0.5298493 | 587.8787 | 0.005284506 | 590.9935 | 0.5630795 | 622.5666 | 0.005615001 | 626.0722 | 0.7021609 | 768.5375 | 0.006997072 | 773.9339 | 0.4537021 | 510.3735 | 0.00452676 | 512.689
0.5335993 | 593.4693 | 0.005321807 | 596.636 | 0.5656795 | 627.529 | 0.005640855 | 631.0789 | 0.7109109 | 775.2054 | 0.007083958 | 780.7164 | 0.4543271 | 513.3447 | 0.004532982 | 515.677
0.5448493 | 599.3912 | 0.005433704 | 602.657 | 0.5721795 | 632.2745 | 0.005705488 | 635.8923 | 0.7165359 | 781.0629 | 0.00713981 | 786.6594 | 0.4624521 | 516.7408 | 0.004613861 | 519.1305
0.5485993 | 605.2302 | 0.005471 | 608.5505 | 0.5793295 | 637.1438 | 0.005776578 | 640.835 | 0.7290359 | 787.6063 | 0.007263913 | 793.3482 | 0.4612021 | 520.2433 | 0.004601418 | 522.6426
0.5504743 | 610.6552 | 0.005489648 | 614.0167 | 0.5838795 | 642.0753 | 0.005821815 | 645.8242 | 0.7346609 | 793.526 | 0.007319754 | 799.3557 | 0.4693271 | 522.8433 | 0.004682292 | 525.2972
0.5548493 | 615.9558 | 0.005533157 | 619.3735 | 0.5864795 | 646.8206 | 0.005847664 | 650.614 | 0.7446609 | 799.446 | 0.00741902 | 805.3992 | 0.4705771 | 526.0802 | 0.004694734 | 528.5558
0.5629743 | 621.5878 | 0.005613956 | 625.0872 | 0.5923295 | 651.2246 | 0.005905821 | 655.082 | 0.7502859 | 805.4283 | 0.007474852 | 811.4713 | 0.4705771 | 528.7336 | 0.004694734 | 531.2217
0.5717243 | 627.0955 | 0.005700962 | 630.6807 | 0.5981795 | 655.9079 | 0.005963975 | 659.8314 | 0.7571609 | 810.8499 | 0.007543088 | 816.9893 | 0.4737021 | 531.7052 | 0.004725837 | 534.2239
0.5735993 | 632.5618 | 0.005719605 | 636.1902 | 0.6040295 | 660.4672 | 0.006022125 | 664.4566 | 0.7646609 | 816.6451 | 0.007617522 | 822.8897 | 0.4787021 | 534.6238 | 0.0047756 | 537.183
0.5792243 | 637.9038 | 0.005775533 | 641.5987 | 0.6046795 | 664.7162 | 0.006028586 | 668.7356 | 0.7740359 | 822.1915 | 0.007710556 | 828.5556 | 0.4818271 | 537.4891 | 0.0048067 | 540.0789
0.5885993 | 643.3702 | 0.005868739 | 647.157 | 0.6105295 | 669.0893 | 0.006086733 | 673.1743 | 0.7784109 | 827.6753 | 0.007753969 | 834.118 | 0.4830771 | 540.0362 | 0.00481914 | 542.645
0.5898493 | 648.4639 | 0.005881165 | 652.2888 | 0.6189795 | 673.4624 | 0.006170717 | 677.631 | 0.7871609 | 832.785 | 0.007840789 | 839.3403 | 0.4843271 | 542.7426 | 0.00483158 | 545.3712
0.5960993 | 653.6816 | 0.005943297 | 657.5782 | 0.6176795 | 677.6495 | 0.006157797 | 681.8352 | 0.7940359 | 837.895 | 0.007909 | 844.5482 | 0.4918271 | 545.3956 | 0.004906216 | 548.078
0.6035993 | 658.6923 | 0.00601785 | 662.6682 | 0.6235295 | 681.8987 | 0.006215936 | 686.1506 | 0.8065359 | 843.1918 | 0.008033008 | 849.9924 | 0.4918271 | 548.3672 | 0.004906216 | 551.0642
0.6060993 | 663.786 | 0.006042699 | 667.8092 | 0.6261295 | 686.1168 | 0.006241774 | 690.4128 | 0.8177859 | 848.0522 | 0.008144601 | 854.9874 | 0.4930771 | 550.5961 | 0.004918655 | 553.311
0.6154743 | 668.7141 | 0.00613588 | 672.8298 | 0.6339295 | 690.3348 | 0.006319286 | 694.7111 | 0.8252859 | 853.2867 | 0.00821899 | 860.3287 | 0.4987021 | 553.2495 | 0.004974627 | 556.0085
0.6260993 | 673.6421 | 0.006241475 | 677.8598 | 0.6410795 | 694.1186 | 0.006390333 | 698.5684 | 0.8321609 | 857.7112 | 0.008287175 | 864.8487 | 0.5012021 | 556.0085 | 0.004999503 | 558.7952
0.6279743 | 678.2386 | 0.006260108 | 682.4977 | 0.6410795 | 698.2745 | 0.006390333 | 702.751 | 0.8434109 | 862.0108 | 0.00839874 | 869.2811 | 0.5012021 | 558.4496 | 0.004999503 | 561.2486
0.6335993 | 683.2909 | 0.006316005 | 687.6203 | 0.6456295 | 702.1825 | 0.006435542 | 706.716 | 0.8465359 | 866.3731 | 0.008429729 | 873.7073 | 0.5149521 | 560.4662 | 0.005136308 | 563.3524
0.6379743 | 687.7634 | 0.006359479 | 692.1511 | 0.6495295 | 705.9974 | 0.006474291 | 710.5831 | 0.8577859 | 870.4235 | 0.008541278 | 877.8899 | 0.5080771 | 563.2786 | 0.005067907 | 566.1405
0.6442243 | 692.4844 | 0.006421581 | 696.9456 | 0.6560295 | 709.6883 | 0.00653887 | 714.344 | 0.8734109 | 874.7232 | 0.008696187 | 882.3631 | 0.5112021 | 565.6664 | 0.005098999 | 568.5581
0.6529743 | 696.9569 | 0.006508517 | 701.5078 | 0.6612295 | 713.627 | 0.00659053 | 718.3458 | 0.8815359 | 878.8985 | 0.00877673 | 886.6463 | 0.5149521 | 568.2664 | 0.005136308 | 571.1927
0.6604743 | 701.3464 | 0.006583028 | 705.9786 | 0.6657795 | 717.2869 | 0.00663573 | 722.0625 | 0.8902859 | 882.5752 | 0.008863462 | 890.4326 | 0.5149521 | 570.7076 | 0.005136308 | 573.6464
0.6685993 | 705.5705 | 0.006663741 | 710.2879 | 0.6735795 | 720.7297 | 0.006713211 | 725.5843 | 0.9027859 | 886.5008 | 0.008987351 | 894.504 | 0.5180771 | 573.3606 | 0.005167397 | 576.3311
0.6742243 | 709.9186 | 0.006719616 | 714.7051 | 0.6761795 | 724.4824 | 0.006739037 | 729.3812 | 0.9084109 | 890.2401 | 0.009043097 | 898.3271 | 0.5168271 | 575.218 | 0.005154961 | 578.1908
0.6804743 | 714.1011 | 0.006781696 | 718.9604 | 0.6761795 | 727.863 | 0.006739037 | 732.7847 | 0.9184109 | 893.4805 | 0.009142191 | 901.6863 | 0.5249521 | 577.9773 | 0.00523579 | 581.0114
0.6879743 | 718.1593 | 0.006856186 | 723.1001 | 0.6865795 | 731.5229 | 0.006842333 | 736.5454 | 0.9284109 | 896.8453 | 0.009241276 | 905.1717 | 0.5249521 | 580.3651 | 0.00523579 | 583.4118
0.6942243 | 722.4248 | 0.006918257 | 727.44 | 0.6891795 | 734.8414 | 0.006868155 | 739.9058 | 0.9340359 | 900.148 | 0.009297007 | 908.5557 | 0.5224521 | 582.8063 | 0.005210921 | 585.8511
0.6967243 | 726.2763 | 0.006943084 | 731.3364 | 0.6878795 | 738.2841 | 0.006855244 | 743.3626 | 0.9446609 | 903.0769 | 0.009402269 | 911.6079 | 0.5318271 | 585.3533 | 0.005304179 | 588.4664
0.7048493 | 729.8789 | 0.007023769 | 735.0234 | 0.6950295 | 741.6647 | 0.006926253 | 746.8195 | 0.9577859 | 906.3795 | 0.009532282 | 915.0607 | 0.5343271 | 587.6349 | 0.005329046 | 590.7748
0.7104743 | 733.4818 | 0.007079624 | 738.693 | 0.7002295 | 745.0144 | 0.006977893 | 750.2312 | 0.9621609 | 908.9348 | 0.009575616 | 917.6802 | 0.5362021 | 589.97 | 0.005347697 | 593.1335
0.7223493 | 737.2503 | 0.007197529 | 742.5758 | 0.7041295 | 748.364 | 0.007016621 | 753.6334 | 0.9721609 | 911.7389 | 0.009674658 | 920.6024 | 0.5405771 | 592.5701 | 0.005391212 | 595.7734
0.7260993 | 740.7702 | 0.007234759 | 746.1489 | 0.7099795 | 751.7448 | 0.00707471 | 757.082 | 0.9846609 | 914.2315 | 0.009798447 | 923.2336 | 0.5399521 | 595.1172 | 0.005384996 | 598.3305
0.7335993 | 744.0831 | 0.007309216 | 749.5417 | 0.7158295 | 755.1254 | 0.007132796 | 760.5308 | 0.9927859 | 916.6619 | 0.009878901 | 925.7624 | 0.5430771 | 597.558 | 0.005416078 | 600.8032
0.7442243 | 747.7687 | 0.007414687 | 753.3338 | 0.7145295 | 758.4129 | 0.007119888 | 763.832 | 1.004036 | 919.2789 | 0.009990289 | 928.5088 | 0.5512021 | 600.2114 | 0.005496885 | 603.5198
0.7498493 | 750.7503 | 0.007470519 | 756.3798 | 0.7171295 | 761.4834 | 0.007145703 | 766.9443 | 1.012786 | 921.3352 | 0.01007692 | 930.6664 | 0.5499521 | 602.5462 | 0.005484454 | 605.8599
0.7617243 | 753.8562 | 0.007588379 | 759.5986 | 0.7307795 | 764.709 | 0.007281222 | 770.2973 | 1.020911 | 923.4542 | 0.01015735 | 932.8818 | 0.5512021 | 604.881 | 0.005496885 | 608.2152
0.7660993 | 756.7136 | 0.007631797 | 762.5108 | 0.7366295 | 767.7796 | 0.007339296 | 773.4352 | 1.036536 | 925.6975 | 0.01031201 | 935.2927 | 0.5555771 | 608.0119 | 0.005540395 | 611.3899
0.7723493 | 759.7368 | 0.00769382 | 765.6046 | 0.7366295 | 771.0361 | 0.007339296 | 776.7158 | 1.042786 | 927.3802 | 0.01037386 | 937.0507 | 0.5580771 | 609.8689 | 0.005565256 | 613.2725
0.7817243 | 762.6768 | 0.007786847 | 768.6389 | 0.7424795 | 774.2307 | 0.007397367 | 779.9792 | 1.050911 | 929.4365 | 0.01045427 | 939.204 | 0.5587021 | 612.416 | 0.005571472 | 615.8376
0.7892243 | 765.2445 | 0.007861263 | 771.284 | 0.7483295 | 777.2701 | 0.007455434 | 783.0866 | 1.065286 | 931.1813 | 0.01059652 | 941.101 | 0.5655771 | 614.8571 | 0.005639837 | 618.3346
0.8010993 | 767.9362 | 0.007979076 | 774.0881 | 0.7528795 | 780.4026 | 0.007500595 | 786.2781 | 1.075911 | 932.8013 | 0.01070164 | 942.8374 | 0.5649521 | 617.192 | 0.005633622 | 620.6788
0.8029743 | 770.5036 | 0.007997677 | 776.6905 | 0.7567795 | 783.6903 | 0.007539303 | 789.6211 | 1.084661 | 934.1724 | 0.01078821 | 944.3051 | 0.5693271 | 619.6328 | 0.005677126 | 623.1605
0.8135993 | 772.9885 | 0.008103075 | 779.2776 | 0.7587295 | 786.6368 | 0.007558656 | 792.6052 | 1.094661 | 935.6054 | 0.01088713 | 945.8471 | 0.5724521 | 622.2862 | 0.005708198 | 625.8485
0.8192243 | 775.2246 | 0.008158869 | 781.5754 | 0.7645795 | 789.3661 | 0.007616714 | 795.4014 | 1.104661 | 936.8517 | 0.01098604 | 947.2008 | 0.5749521 | 624.2495 | 0.005733056 | 627.8386
0.8267243 | 777.4194 | 0.008233257 | 783.8465 | 0.7671795 | 792.4986 | 0.007642516 | 798.5785 | 1.119036 | 938.4721 | 0.01112821 | 948.974 | 0.5749521 | 626.8495 | 0.005733056 | 630.4536
0.8342243 | 779.6141 | 0.008307639 | 786.1178 | 0.7717295 | 795.321 | 0.007687669 | 801.4587 | 1.130286 | 939.7184 | 0.01123946 | 950.3399 | 0.5780771 | 629.2377 | 0.005764127 | 632.8752
0.8404743 | 781.5605 | 0.00836962 | 788.1293 | 0.7717295 | 798.1432 | 0.007687669 | 804.3027 | 1.139661 | 941.027 | 0.01133216 | 951.7515 | 0.5837021 | 631.5722 | 0.005820052 | 635.2587
0.8535993 | 783.5483 | 0.008499768 | 790.2366 | 0.7834295 | 801.0278 | 0.007803766 | 807.3033 | 1.152786 | 942.024 | 0.01146192 | 952.8835 | 0.5862021 | 633.6947 | 0.005844906 | 637.4095
0.8629743 | 785.536 | 0.00859272 | 792.315 | 0.7853795 | 803.7261 | 0.007823114 | 810.0384 | 1.158411 | 943.8937 | 0.01151753 | 954.8278 | 0.5887021 | 636.2952 | 0.00586976 | 640.041
0.8673493 | 787.2754 | 0.008636095 | 794.1039 | 0.7912295 | 806.4553 | 0.007881157 | 812.8362 | 1.179036 | 944.3922 | 0.01172139 | 955.5269 | 0.5955771 | 638.7889 | 0.005938106 | 642.5934
0.8767243 | 789.1389 | 0.008729034 | 796.0575 | 0.7983795 | 809.1536 | 0.007952093 | 815.6138 | 1.190911 | 945.3266 | 0.01183875 | 956.5846 | 0.5943271 | 640.8055 | 0.005925679 | 644.614
0.8860993 | 790.754 | 0.008821965 | 797.7609 | 0.8016295 | 811.7899 | 0.007984335 | 818.2974 | 1.202161 | 946.1993 | 0.01194992 | 957.5741 | 0.5962021 | 643.4589 | 0.005944319 | 647.2953
0.8992243 | 792.1619 | 0.008952054 | 799.2852 | 0.8009795 | 814.5813 | 0.007977887 | 821.106 | 1.223411 | 946.8848 | 0.01215988 | 958.4691 | 0.5943271 | 645.7934 | 0.005925679 | 649.6316
0.9085993 | 793.7357 | 0.009044964 | 800.9475 | 0.8087795 | 817.3107 | 0.008055264 | 823.9209 | 1.227161 | 947.6948 | 0.01219692 | 959.3246 | 0.6012021 | 647.916 | 0.005994021 | 651.8113
0.9154743 | 795.0608 | 0.009113093 | 802.3394 | 0.8185295 | 819.7609 | 0.008151977 | 826.4709 | 1.242786 | 948.5674 | 0.01235127 | 960.3561 | 0.6087021 | 650.3571 | 0.00606857 | 654.3159
0.9217243 | 796.4273 | 0.009175024 | 803.7682 | 0.8191795 | 822.3352 | 0.008158424 | 829.0716 | 1.254036 | 949.1282 | 0.01246238 | 961.0306 | 0.6087021 | 652.5327 | 0.00606857 | 656.5047
0.9354743 | 798.0008 | 0.009311259 | 805.4659 | 0.8217795 | 824.8784 | 0.008184213 | 831.657 | 1.269661 | 949.876 | 0.01261668 | 961.9362 | 0.6080771 | 654.8675 | 0.006062358 | 658.8496
0.9448493 | 799.1604 | 0.009404136 | 806.7112 | 0.8289295 | 827.4215 | 0.008255127 | 834.2802 | 1.280911 | 951.1845 | 0.01272777 | 963.3683 | 0.6155771 | 657.3616 | 0.006136902 | 661.4082
0.9492243 | 800.3615 | 0.009447475 | 807.9587 | 0.8308795 | 829.8717 | 0.008274467 | 836.767 | 1.296536 | 951.1845 | 0.01288203 | 963.5169 | 0.6180771 | 659.4312 | 0.006161748 | 663.507
0.9610993 | 801.5624 | 0.009565102 | 809.2662 | 0.8393295 | 832.4461 | 0.008358267 | 839.433 | 1.309036 | 951.6208 | 0.01300542 | 964.0779 | 0.6180771 | 661.4475 | 0.006161748 | 665.5358
0.9717243 | 802.5976 | 0.009670335 | 810.3966 | 0.8438795 | 834.8342 | 0.008403387 | 841.8792 | 1.321536 | 952.1193 | 0.0131288 | 964.7019 | 0.6212021 | 664.1539 | 0.006192806 | 668.2796
0.9792243 | 803.7571 | 0.00974461 | 811.6277 | 0.8471295 | 837.1294 | 0.008435615 | 844.221 | 1.335911 | 952.5556 | 0.01327066 | 965.2809 | 0.6268271 | 666.3828 | 0.006248707 | 670.5598
0.9942243 | 804.7097 | 0.009893144 | 812.7103 | 0.8568795 | 839.4865 | 0.008532291 | 846.6799 | 1.345911 | 953.3656 | 0.01336934 | 966.1971 | 0.6293271 | 668.8765 | 0.006273551 | 673.0859
1.006099 | 805.7865 | 0.01001072 | 813.8935 | 0.8555795 | 841.9056 | 0.008519402 | 849.1088 | 1.362786 | 953.4901 | 0.01353583 | 966.4841 | 0.6305771 | 670.8931 | 0.006285973 | 675.1236
1.012974 | 806.5731 | 0.01007878 | 814.7435 | 0.8640295 | 844.1077 | 0.008603181 | 851.4011 | 1.372786 | 953.6149 | 0.01363449 | 966.706 | 0.6387021 | 673.4402 | 0.00636671 | 677.7415
1.027974 | 807.567 | 0.01022727 | 815.8686 | 0.8692295 | 846.4649 | 0.008654734 | 853.8226 | 1.386536 | 954.1756 | 0.01377011 | 967.4056 | 0.6374521 | 675.7217 | 0.00635429 | 680.0291
1.042349 | 808.5609 | 0.01036954 | 816.9889 | 0.8789795 | 848.698 | 0.00875139 | 856.1579 | 1.400911 | 954.4871 | 0.01391189 | 967.8586 | 0.6393271 | 677.8976 | 0.006372921 | 682.2316
1.052974 | 809.2648 | 0.01047469 | 817.7861 | 0.8835295 | 850.807 | 0.008796492 | 858.3241 | 1.410911 | 954.799 | 0.0140105 | 968.2704 | 0.6474521 | 680.3384 | 0.006453651 | 684.7433
1.064224 | 809.9276 | 0.01058601 | 818.5471 | 0.8880795 | 853.0711 | 0.008841593 | 860.647 | 1.427786 | 955.0479 | 0.01417689 | 968.6839 | 0.6512021 | 682.7266 | 0.006490909 | 687.1725
1.074849 | 810.7143 | 0.01069114 | 819.4282 | 0.8906795 | 855.3663 | 0.008867363 | 862.9849 | 1.436536 | 955.2975 | 0.01426315 | 969.0207 | 0.6530771 | 684.8488 | 0.006509538 | 689.3214
1.089224 | 811.3769 | 0.01083335 | 820.2146 | 0.8971795 | 857.2272 | 0.008931787 | 864.9181 | 1.452161 | 955.609 | 0.01441718 | 969.486 | 0.6599521 | 687.237 | 0.00657784 | 691.7724
1.099849 | 812.081 | 0.01093845 | 821.0127 | 0.9056295 | 859.3672 | 0.009015533 | 867.1499 | 1.465911 | 955.8583 | 0.0145527 | 969.8703 | 0.6587021 | 689.3062 | 0.006565421 | 693.8467
1.112349 | 812.5364 | 0.01106208 | 821.5746 | 0.9101795 | 861.3831 | 0.009060623 | 869.2233 | 1.480286 | 956.1075 | 0.01469437 | 970.2606 | 0.6624521 | 691.6411 | 0.006602675 | 696.2229
1.118599 | 813.1163 | 0.01112389 | 822.2118 | 0.9147295 | 863.4921 | 0.009105712 | 871.3908 | 1.491536 | 956.1697 | 0.01480522 | 970.4314 | 0.6699521 | 694.0292 | 0.006677179 | 698.6789
1.134849 | 813.6959 | 0.01128458 | 822.9301 | 0.9264295 | 865.5081 | 0.009221645 | 873.5264 | 1.508411 | 956.232 | 0.01497147 | 970.6559 | 0.6724521 | 696.2577 | 0.006702012 | 700.9397
1.147349 | 814.4414 | 0.01140817 | 823.7859 | 0.9303295 | 867.5242 | 0.009260286 | 875.595 | 1.520911 | 956.4812 | 0.01509461 | 971.0284 | 0.6768271 | 698.3273 | 0.006745469 | 703.0538
1.158599 | 814.9384 | 0.01151939 | 824.3803 | 0.9394295 | 869.354 | 0.009350443 | 877.5209 | 1.539661 | 956.6683 | 0.01527928 | 971.3977 | 0.6824521 | 700.5029 | 0.006801339 | 705.2835
1.172349 | 815.3937 | 0.01165531 | 824.953 | 0.9452795 | 871.1529 | 0.009408397 | 879.3878 | 1.554661 | 956.606 | 0.015427 | 971.478 | 0.6837021 | 702.997 | 0.006813755 | 707.8034
1.184849 | 815.8909 | 0.01177885 | 825.558 | 0.9537295 | 873.262 | 0.009492102 | 881.5905 | 1.567786 | 956.8553 | 0.01555623 | 971.8568 | 0.6849521 | 704.8014 | 0.00682617 | 709.6289
1.196724 | 816.2635 | 0.0118962 | 826.032 | 0.9628295 | 874.8438 | 0.009582238 | 883.267 | 1.589036 | 957.1046 | 0.01576543 | 972.3133 | 0.6943271 | 706.8706 | 0.006919278 | 711.7786
1.207349 | 816.7605 | 0.01200119 | 826.6216 | 0.9706295 | 876.5185 | 0.009659491 | 885.0262 | 1.598411 | 957.1046 | 0.01585771 | 972.403 | 0.6962021 | 708.8872 | 0.006937898 | 713.8225
1.219224 | 817.0918 | 0.01211852 | 827.054 | 0.9790795 | 878.2553 | 0.009743176 | 886.8542 | 1.615286 | 956.9797 | 0.01602379 | 972.4377 | 0.6974521 | 711.0628 | 0.006950312 | 716.0221
1.226724 | 817.3817 | 0.01219261 | 827.4087 | 0.9875295 | 879.7752 | 0.009826853 | 888.4633 | 1.630911 | 957.1668 | 0.01617754 | 972.7773 | 0.7005771 | 713.0261 | 0.006981345 | 718.0214
1.241724 | 817.8371 | 0.01234078 | 827.9923 | 0.9953295 | 881.3878 | 0.009904087 | 890.1605 | 1.646536 | 957.2912 | 0.01633127 | 973.0534 | 0.7055771 | 714.9897 | 0.007030996 | 720.0345
1.254224 | 818.044 | 0.01246424 | 828.3042 | 1.003779 | 882.7837 | 0.009987751 | 891.6449 | 1.662161 | 957.2912 | 0.01648498 | 973.2029 | 0.7074521 | 717.059 | 0.007049614 | 722.1318
1.266099 | 818.5826 | 0.01258151 | 828.9467 | 1.012879 | 884.3655 | 0.01007784 | 893.323 | 1.677786 | 957.1046 | 0.01663867 | 973.1627 | 0.7180771 | 719.0756 | 0.007155112 | 724.2391
1.275474 | 818.8725 | 0.01267409 | 829.3171 | 1.018729 | 885.7921 | 0.01013575 | 894.8159 | 1.692786 | 957.416 | 0.01678618 | 973.6231 | 0.7199521 | 721.0389 | 0.007173728 | 726.23
1.287349 | 819.0795 | 0.01279133 | 829.624 | 1.027829 | 887.1258 | 0.01022583 | 896.2439 | 1.704661 | 957.416 | 0.01690295 | 973.7367 | 0.7224521 | 723.0022 | 0.007198549 | 728.2255
1.296099 | 819.3279 | 0.01287772 | 829.9472 | 1.034979 | 888.4283 | 0.0102966 | 897.6234 | 1.725911 | 957.229 | 0.01711186 | 973.7499 | 0.7305771 | 725.0188 | 0.007279213 | 730.3156
1.311099 | 819.7421 | 0.01302579 | 830.4898 | 1.047979 | 889.762 | 0.01042526 | 899.0865 | 1.737161 | 957.416 | 0.01722245 | 974.0479 | 0.7487021 | 727.1414 | 0.007459132 | 732.5855
1.322349 | 820.0321 | 0.01313683 | 830.8758 | 1.053829 | 891.0026 | 0.01048315 | 900.3923 | 1.752786 | 957.1668 | 0.01737602 | 973.9439 | 0.7418271 | 728.8395 | 0.007390891 | 734.2462
1.336724 | 820.2391 | 0.01327869 | 831.2034 | 1.059679 | 892.2123 | 0.01054104 | 901.6668 | 1.767786 | 957.2912 | 0.01752342 | 974.2141 | 0.7474521 | 730.8557 | 0.007446725 | 736.3185
1.347974 | 820.5287 | 0.0133897 | 831.5893 | 1.079179 | 893.3907 | 0.01073398 | 903.032 | 1.783411 | 957.229 | 0.01767695 | 974.3003 | 0.7437021 | 732.3415 | 0.007409503 | 737.788
1.361724 | 820.6944 | 0.01352536 | 831.87 | 1.083079 | 894.3213 | 0.01077256 | 904.0075 | 1.793411 | 957.1668 | 0.01777519 | 974.3327 | 0.7562021 | 734.1459 | 0.007533572 | 739.6975
1.374849 | 820.8603 | 0.01365484 | 832.1459 | 1.095429 | 895.2207 | 0.01089473 | 905.0272 | 1.810286 | 957.0424 | 0.01794095 | 974.3676 | 0.7612021 | 736.1622 | 0.007583196 | 741.7658
1.391099 | 821.0257 | 0.01381512 | 832.447 | 1.105829 | 896.4613 | 0.0109976 | 906.3746 | 1.822786 | 957.1668 | 0.01806372 | 974.6139 | 0.7643271 | 738.1258 | 0.007614209 | 743.7675
1.401724 | 821.1086 | 0.01391991 | 832.6183 | 1.117529 | 897.3297 | 0.01111331 | 907.3576 | 1.840286 | 957.1046 | 0.01823558 | 974.718 | 0.7643271 | 739.6646 | 0.007614209 | 745.318
1.414224 | 821.4399 | 0.01404317 | 833.0569 | 1.127929 | 898.136 | 0.01121616 | 908.2663 | 1.850911 | 957.1668 | 0.0183399 | 974.8831 | 0.7737021 | 741.4156 | 0.007707244 | 747.152
1.429224 | 821.4399 | 0.01419107 | 833.1801 | 1.138979 | 899.0975 | 0.01132542 | 909.3381 | 1.867786 | 957.1046 | 0.01850557 | 974.9812 | 0.7780771 | 743.0077 | 0.007750657 | 748.7889
1.441724 | 821.7712 | 0.0143143 | 833.6189 | 1.148079 | 899.935 | 0.01141539 | 910.2669 | 1.879661 | 956.9175 | 0.01862214 | 974.9043 | 0.7793271 | 744.6525 | 0.00776306 | 750.4557
1.459849 | 822.0198 | 0.01449296 | 834.0201 | 1.159779 | 900.4312 | 0.01153106 | 910.8742 | 1.894661 | 956.9175 | 0.01876936 | 975.0479 | 0.7862021 | 746.0853 | 0.007831276 | 751.951
1.472974 | 821.9369 | 0.01462231 | 834.0438 | 1.168879 | 901.3616 | 0.01162101 | 911.8974 | 1.907786 | 956.7927 | 0.01889816 | 975.0462 | 0.8018271 | 747.7834 | 0.007986296 | 753.7793
1.484849 | 822.1439 | 0.01473933 | 834.3515 | 1.181879 | 902.1681 | 0.0117495 | 912.8306 | 1.927161 | 956.8553 | 0.01908826 | 975.2954 | 0.8030771 | 750.0119 | 0.007998696 | 756.0351
1.496099 | 822.3925 | 0.01485018 | 834.6963 | 1.187729 | 902.7884 | 0.01180731 | 913.511 | 1.939036 | 956.606 | 0.01920476 | 975.155 | 0.8043271 | 750.9672 | 0.008011096 | 757.0074
1.514224 | 822.4338 | 0.01502874 | 834.8873 | 1.199429 | 903.5637 | 0.01192293 | 914.4013 | 1.951536 | 956.419 | 0.01932738 | 975.0839 | 0.8118271 | 752.6123 | 0.008085495 | 758.7222
1.528599 | 822.5581 | 0.01517034 | 835.1317 | 1.208529 | 904.2152 | 0.01201285 | 915.1429 | 1.965911 | 956.606 | 0.01946836 | 975.4121 | 0.8243271 | 754.3104 | 0.008209481 | 760.5283
1.542349 | 822.6824 | 0.01530576 | 835.371 | 1.218929 | 904.7733 | 0.0121156 | 915.8019 | 1.985286 | 956.4812 | 0.01965836 | 975.4701 | 0.8199521 | 755.9021 | 0.008166088 | 762.1002
1.557974 | 822.8478 | 0.01545963 | 835.6675 | 1.229329 | 905.3936 | 0.01221835 | 916.5239 | 2.004036 | 956.3568 | 0.01984219 | 975.5225 | 0.8293271 | 757.1227 | 0.008259071 | 763.4017
1.569224 | 823.0137 | 0.01557039 | 835.9286 | 1.242329 | 905.983 | 0.01234676 | 917.2383 | 2.010911 | 956.2946 | 0.01990959 | 975.5248 | 0.8349521 | 758.8207 | 0.008314857 | 765.1565
1.581724 | 823.055 | 0.01569345 | 836.0735 | 1.250779 | 906.4482 | 0.01243022 | 917.7859 | 2.03591 | 956.1075 | 0.02015462 | 975.573 | 0.8405771 | 760.1473 | 0.008370639 | 766.5369
1.597974 | 823.1791 | 0.01585341 | 836.3333 | 1.268329 | 907.0064 | 0.01260354 | 918.5103 | 2.051536 | 956.232 | 0.02030775 | 975.8494 | 0.8437021 | 761.6861 | 0.008401628 | 768.1124
1.610474 | 823.345 | 0.01597644 | 836.6048 | 1.274829 | 907.4717 | 0.01266772 | 919.0404 | 2.069662 | 956.1697 | 0.02048535 | 975.9592 | 0.8505771 | 762.8536 | 0.008469801 | 769.3423
1.623599 | 823.3034 | 0.0161056 | 836.6705 | 1.287829 | 907.8129 | 0.01279607 | 919.504 | 2.084036 | 956.2946 | 0.02062617 | 976.2241 | 0.8605771 | 764.4454 | 0.008568952 | 771.024
1.637974 | 823.262 | 0.01624704 | 836.7469 | 1.296929 | 908.4951 | 0.01288591 | 920.2777 | 2.105286 | 956.1697 | 0.02083431 | 976.2998 | 0.8662021 | 765.8782 | 0.008624721 | 772.5123
1.649849 | 823.469 | 0.01636387 | 837.055 | 1.308629 | 908.9914 | 0.01300141 | 920.8867 | 2.113412 | 956.1697 | 0.02091389 | 976.3775 | 0.8712021 | 767.311 | 0.00867429 | 773.9959
1.659849 | 823.7176 | 0.01646224 | 837.3901 | 1.322929 | 908.9604 | 0.01314255 | 920.9853 | 2.12966 | 955.9205 | 0.021073 | 976.2783 | 0.8780771 | 768.4786 | 0.008742444 | 775.2265
1.674224 | 823.7176 | 0.01660364 | 837.5085 | 1.336579 | 909.3326 | 0.01327726 | 921.4866 | 2.143412 | 955.9205 | 0.02120764 | 976.4098 | 0.8893271 | 770.1234 | 0.008853959 | 776.9723
1.690474 | 824.0489 | 0.01676345 | 837.9793 | 1.348279 | 909.7048 | 0.01339271 | 921.9702 | 2.15216 | 955.6712 | 0.02129328 | 976.2388 | 0.8924521 | 771.5032 | 0.008884933 | 778.3885
1.699849 | 823.8419 | 0.01685564 | 837.846 | 1.358679 | 909.9529 | 0.01349532 | 922.3163 | 2.173412 | 955.7334 | 0.0215013 | 976.5055 | 0.8980771 | 772.5115 | 0.008940684 | 779.4493
1.712974 | 824.1732 | 0.01698468 | 838.2911 | 1.371679 | 910.387 | 0.01362357 | 922.8746 | 2.188412 | 955.796 | 0.0216481 | 976.7128 | 0.9087021 | 774.2626 | 0.009045983 | 781.2983
1.728599 | 824.2559 | 0.01713829 | 838.504 | 1.387929 | 910.4492 | 0.01378386 | 923.0855 | 2.19966 | 955.2975 | 0.02175816 | 976.3108 | 0.9162021 | 775.0583 | 0.009120304 | 782.1594
1.743599 | 824.3386 | 0.01728573 | 838.7118 | 1.392479 | 910.6661 | 0.01382874 | 923.3469 | 2.217162 | 955.422 | 0.0219294 | 976.6052 | 0.9218271 | 776.2788 | 0.009176042 | 783.4348
1.754224 | 824.4216 | 0.01739015 | 838.8838 | 1.409379 | 910.9764 | 0.0139954 | 923.8155 | 2.23216 | 955.2349 | 0.02207612 | 976.5573 | 0.9312021 | 777.3401 | 0.009268931 | 784.5787
1.771724 | 824.3386 | 0.01756212 | 838.9436 | 1.421079 | 911.1623 | 0.01411077 | 924.1107 | 2.245286 | 955.2975 | 0.0222045 | 976.7467 | 0.9405771 | 778.5607 | 0.009361812 | 785.8837
1.785474 | 824.4216 | 0.01769722 | 839.1414 | 1.437329 | 911.3485 | 0.01427098 | 924.4476 | 2.266536 | 955.2975 | 0.02241232 | 976.9497 | 0.9493271 | 779.569 | 0.009448493 | 786.9697
1.799224 | 824.5872 | 0.0178323 | 839.4234 | 1.450979 | 911.6588 | 0.01440554 | 924.8868 | 2.282786 | 955.0479 | 0.0225712 | 976.8496 | 0.9593271 | 780.524 | 0.009547548 | 788.0118
1.817349 | 824.6286 | 0.01801033 | 839.6149 | 1.465929 | 911.7517 | 0.01455289 | 925.1173 | 2.29341 | 955.2349 | 0.02267507 | 977.1424 | 0.9630771 | 781.5323 | 0.009584691 | 789.0591
1.827974 | 824.7115 | 0.01811468 | 839.787 | 1.478929 | 911.9067 | 0.014681 | 925.3932 | 2.311536 | 954.9856 | 0.02285225 | 977.0605 | 0.9699521 | 782.6999 | 0.009652783 | 790.2917
1.844224 | 824.8355 | 0.01827425 | 840.0474 | 1.497779 | 912.1239 | 0.01486674 | 925.7855 | 2.326536 | 954.4871 | 0.02299885 | 976.6936 | 0.9880771 | 783.7079 | 0.009832275 | 791.4515
1.859224 | 824.9598 | 0.01842152 | 840.2977 | 1.509479 | 912.155 | 0.014982 | 925.9238 | 2.342786 | 954.6742 | 0.02315764 | 977.0401 | 0.9855771 | 784.5039 | 0.00980752 | 792.2358
1.871724 | 825.0015 | 0.01854423 | 840.4432 | 1.524429 | 912.341 | 0.01512927 | 926.249 | 2.359036 | 954.7364 | 0.02331641 | 977.259 | 0.9949521 | 785.5652 | 0.00990035 | 793.3812
1.885474 | 825.0015 | 0.0186792 | 840.5566 | 1.538729 | 912.372 | 0.01527011 | 926.4109 | 2.379036 | 954.6119 | 0.02351178 | 977.3225 | 1.003702 | 786.5735 | 0.009986985 | 794.4684
1.903599 | 825.0428 | 0.01885708 | 840.7483 | 1.553679 | 912.4651 | 0.01541733 | 926.6419 | 2.394662 | 954.5493 | 0.0236644 | 977.4076 | 1.011827 | 787.3696 | 0.01006742 | 795.3364
1.915474 | 825.2084 | 0.0189736 | 841.0151 | 1.562779 | 912.4341 | 0.01550694 | 926.6935 | 2.414662 | 954.1134 | 0.0238597 | 977.152 | 1.017452 | 788.3245 | 0.01012311 | 796.3454
1.934849 | 825.3741 | 0.01916369 | 841.3438 | 1.584879 | 912.496 | 0.01572451 | 926.958 | 2.430286 | 954.3001 | 0.02401224 | 977.4923 | 1.031202 | 789.0143 | 0.01025921 | 797.1506
1.950474 | 825.4981 | 0.01931696 | 841.5993 | 1.599179 | 912.6201 | 0.01586527 | 927.2145 | 2.445286 | 954.0512 | 0.02415867 | 977.3805 | 1.038702 | 789.8103 | 0.01033345 | 798.0141
1.961099 | 825.2498 | 0.01942118 | 841.4338 | 1.615429 | 912.6822 | 0.0160252 | 927.426 | 2.465286 | 953.8015 | 0.02435388 | 977.3155 | 1.044952 | 790.4471 | 0.0103953 | 798.7069
1.976099 | 825.5811 | 0.01956828 | 841.8954 | 1.624529 | 912.7751 | 0.01611475 | 927.6034 | 2.48341 | 953.8642 | 0.02453074 | 977.5525 | 1.054952 | 791.2961 | 0.01049426 | 799.6439
1.991099 | 825.5397 | 0.01971536 | 841.9771 | 1.643379 | 913.0544 | 0.01630022 | 928.0594 | 2.500286 | 953.9886 | 0.0246954 | 977.841 | 1.066202 | 791.7736 | 0.01060558 | 800.2156
2.006099 | 825.4154 | 0.01986242 | 841.9741 | 1.655079 | 912.7442 | 0.01641532 | 927.8508 | 2.517162 | 953.9886 | 0.02486003 | 978.002 | 1.075577 | 792.6227 | 0.01069834 | 801.1479
2.019224 | 825.5811 | 0.01999108 | 842.2514 | 1.670029 | 912.7751 | 0.01656238 | 928.0188 | 2.532786 | 953.6149 | 0.02501242 | 977.7679 | 1.085577 | 793.4717 | 0.01079727 | 802.0855
2.030474 | 825.7467 | 0.02010135 | 842.5133 | 1.683029 | 912.7442 | 0.01669023 | 928.1059 | 2.54466 | 953.5527 | 0.02512822 | 977.8174 | 1.091202 | 794.0025 | 0.01085291 | 802.6667
2.047973 | 825.6224 | 0.02027284 | 842.531 | 1.697979 | 912.8063 | 0.01683725 | 928.3056 | 2.560912 | 953.4279 | 0.0252867 | 977.8443 | 1.103702 | 794.533 | 0.01097656 | 803.3023
2.059223 | 825.8294 | 0.02038308 | 842.8351 | 1.710979 | 912.8992 | 0.01696507 | 928.5187 | 2.577786 | 953.3656 | 0.02545121 | 977.9414 | 1.110577 | 795.1698 | 0.01104455 | 804.0007
2.071099 | 825.9124 | 0.02049944 | 843.0178 | 1.725929 | 912.8992 | 0.01711205 | 928.6552 | 2.58966 | 953.303 | 0.02556696 | 977.9903 | 1.121827 | 795.7006 | 0.01115581 | 804.627
2.082973 | 825.871 | 0.02061576 | 843.0737 | 1.738929 | 912.7751 | 0.01723983 | 928.6477 | 2.605286 | 953.303 | 0.02571926 | 978.1393 | 1.134327 | 796.1251 | 0.01127942 | 805.1558
2.099225 | 826.0367 | 0.02077495 | 843.3771 | 1.753879 | 912.8682 | 0.01738677 | 928.8788 | 2.621536 | 952.9293 | 0.02587763 | 977.9107 | 1.145577 | 796.7085 | 0.01139065 | 805.8355
2.110473 | 826.285 | 0.02088511 | 843.7235 | 1.764279 | 912.8992 | 0.01748897 | 929.0053 | 2.634662 | 952.9293 | 0.02600552 | 978.0358 | 1.155577 | 797.1864 | 0.01148951 | 806.3985
2.124849 | 826.1194 | 0.02102589 | 843.6732 | 1.779879 | 912.7132 | 0.01764225 | 928.9584 | 2.650286 | 952.8045 | 0.02615774 | 978.0565 | 1.162452 | 797.5579 | 0.01155748 | 806.8291
2.136099 | 826.3264 | 0.02113605 | 843.9775 | 1.796129 | 912.8373 | 0.0178019 | 929.233 | 2.665912 | 952.8671 | 0.02630996 | 978.2697 | 1.176202 | 797.9291 | 0.01169339 | 807.3144
2.149225 | 826.4093 | 0.02126455 | 844.1707 | 1.809779 | 912.8682 | 0.01793598 | 929.3891 | 2.684036 | 952.9293 | 0.02648647 | 978.5063 | 1.188702 | 798.8311 | 0.01181693 | 808.3268
2.161725 | 826.3264 | 0.02138691 | 844.1893 | 1.825379 | 912.5891 | 0.01808919 | 929.2474 | 2.696536 | 952.4308 | 0.0266082 | 978.1134 | 1.195577 | 798.7781 | 0.01188487 | 808.3282
2.181099 | 826.4923 | 0.02157654 | 844.5189 | 1.840329 | 912.6201 | 0.018236 | 929.4153 | 2.71341 | 952.1815 | 0.0267725 | 978.0181 | 1.212452 | 799.0967 | 0.01205161 | 808.7854
2.190475 | 826.6163 | 0.02166829 | 844.7231 | 1.853979 | 912.6822 | 0.01837003 | 929.6032 | 2.729036 | 952.3064 | 0.02692462 | 978.2952 | 1.221827 | 799.5212 | 0.01214423 | 809.29
2.208599 | 826.6577 | 0.02184563 | 844.9152 | 1.869579 | 912.6201 | 0.01852318 | 929.6823 | 2.747786 | 952.1193 | 0.02710712 | 978.2815 | 1.234327 | 799.8928 | 0.01226771 | 809.766
2.222975 | 826.8236 | 0.02198627 | 845.2037 | 1.889079 | 912.7442 | 0.01871458 | 929.9866 | 2.760286 | 952.1193 | 0.02722877 | 978.4005 | 1.249952 | 799.8394 | 0.01242205 | 809.837
2.241725 | 826.782 | 0.02216968 | 845.3161 | 1.905329 | 912.6201 | 0.01887405 | 930.0085 | 2.77466 | 951.9323 | 0.02736864 | 978.3452 | 1.261202 | 800.4762 | 0.01253315 | 810.5718
2.251725 | 826.8236 | 0.02226748 | 845.4414 | 1.917029 | 912.5272 | 0.01898886 | 930.0206 | 2.79716 | 951.7452 | 0.02758754 | 978.3671 | 1.271827 | 800.5825 | 0.01263807 | 810.7645
2.270473 | 826.9476 | 0.02245082 | 845.7232 | 1.937179 | 912.4341 | 0.01918655 | 930.1096 | 2.809662 | 951.8701 | 0.02770915 | 978.6144 | 1.284327 | 800.8477 | 0.0127615 | 811.1332
2.285475 | 827.0306 | 0.0225975 | 845.9321 | 1.952129 | 912.6201 | 0.0193332 | 930.4356 | 2.829036 | 951.683 | 0.02789758 | 978.6065 | 1.295577 | 801.3252 | 0.01287256 | 811.707
2.297349 | 826.9889 | 0.02271358 | 845.9878 | 1.968379 | 912.3101 | 0.01949257 | 930.2678 | 2.843412 | 951.7452 | 0.02803737 | 978.8073 | 1.309327 | 801.3252 | 0.0130083 | 811.8172
2.315475 | 827.1132 | 0.02289075 | 846.2649 | 1.982679 | 912.3101 | 0.0196328 | 930.3982 | 2.863412 | 951.6208 | 0.02823182 | 978.8696 | 1.323702 | 801.5905 | 0.01315018 | 812.2011
2.327975 | 827.1132 | 0.02301291 | 846.3682 | 2.006729 | 912.341 | 0.0198686 | 930.6492 | 2.877786 | 951.5582 | 0.02837155 | 978.942 | 1.345577 | 801.5375 | 0.01336605 | 812.3228
2.342973 | 827.1132 | 0.02315947 | 846.4923 | 2.012579 | 912.0619 | 0.01992595 | 930.4179 | 2.897162 | 951.496 | 0.02855988 | 979.0624 | 1.349952 | 801.8031 | 0.01340921 | 812.627
2.356099 | 827.2376 | 0.02328772 | 846.7281 | 2.028829 | 912.4341 | 0.02008523 | 930.9459 | 2.912786 | 951.496 | 0.0287117 | 979.211 | 1.364327 | 802.3865 | 0.01355104 | 813.3337
2.372973 | 827.3619 | 0.02345256 | 846.9949 | 2.044429 | 912.217 | 0.02023812 | 930.8666 | 2.92966 | 951.3093 | 0.02887566 | 979.1795 | 1.376827 | 802.3335 | 0.01367435 | 813.3803
2.383599 | 827.5275 | 0.02355635 | 847.2524 | 2.059379 | 912.0929 | 0.02038461 | 930.8764 | 2.945286 | 950.9974 | 0.02902746 | 979.007 | 1.388702 | 802.3865 | 0.01379148 | 813.5293
2.398599 | 827.6102 | 0.02370285 | 847.4612 | 2.081479 | 912.186 | 0.02060113 | 931.173 | 2.96091 | 951.3093 | 0.02917921 | 979.4767 | 1.401827 | 802.5458 | 0.01392092 | 813.7961
2.410475 | 827.5688 | 0.02381882 | 847.5172 | 2.093178 | 912.217 | 0.02071572 | 931.3113 | 2.977786 | 950.9352 | 0.02934311 | 979.252 | 1.414327 | 802.7581 | 0.01404419 | 814.1117
2.426099 | 827.7345 | 0.02397137 | 847.8161 | 2.103578 | 912.0619 | 0.02081759 | 931.2479 | 2.990286 | 950.8108 | 0.02946449 | 979.2428 | 1.430577 | 802.9173 | 0.01420441 | 814.4037
2.441099 | 827.8588 | 0.02411781 | 848.0676 | 2.125678 | 912.0308 | 0.02103401 | 931.4176 | 3.00466 | 950.873 | 0.02960404 | 979.4435 | 1.438702 | 802.9703 | 0.01428451 | 814.5227
2.451725 | 827.8172 | 0.02422153 | 848.113 | 2.135429 | 912.217 | 0.02112949 | 931.6967 | 3.021536 | 951.1223 | 0.02976787 | 979.8608 | 1.451827 | 803.0763 | 0.01441389 | 814.7356
2.466723 | 827.9001 | 0.02436791 | 848.3221 | 2.153629 | 911.9067 | 0.02130767 | 931.5458 | 3.032786 | 950.4989 | 0.02987706 | 979.3255 | 1.459952 | 803.2356 | 0.01449397 | 814.9624
2.478599 | 827.8172 | 0.0244838 | 848.3355 | 2.167929 | 911.9379 | 0.02144764 | 931.708 | 3.052162 | 950.2497 | 0.0300651 | 979.2528 | 1.473702 | 803.2356 | 0.01462949 | 815.0729
2.494849 | 828.1071 | 0.02464236 | 848.7672 | 2.186129 | 911.8757 | 0.02162576 | 931.8105 | 3.069662 | 950.4367 | 0.0302349 | 979.6119 | 1.487452 | 803.2889 | 0.01476498 | 815.2374
2.505475 | 828.0658 | 0.02474603 | 848.8128 | 2.197829 | 911.8138 | 0.02174025 | 931.8539 | 3.085286 | 950.1874 | 0.03038648 | 979.5034 | 1.501827 | 803.2889 | 0.01490661 | 815.3529
2.520473 | 828.0658 | 0.02489233 | 848.937 | 2.215381 | 911.9688 | 0.02191197 | 932.1724 | 3.099036 | 949.9382 | 0.03051985 | 979.3771 | 1.514327 | 803.4478 | 0.01502976 | 815.6146
2.527973 | 828.4384 | 0.02496549 | 849.3811 | 2.231629 | 911.8757 | 0.02207093 | 932.2254 | 3.11841 | 950.1874 | 0.03070775 | 979.8182 | 1.529327 | 803.1296 | 0.01517751 | 815.4121
2.546099 | 828.1071 | 0.02514226 | 849.1916 | 2.243329 | 911.5657 | 0.02218537 | 932.0151 | 3.134036 | 949.9382 | 0.03085928 | 979.7096 | 1.540577 | 803.5008 | 0.01528831 | 815.8793
2.557349 | 828.2728 | 0.02525196 | 849.4546 | 2.263478 | 911.7517 | 0.02238242 | 932.389 | 3.151536 | 949.8134 | 0.03102894 | 979.7471 | 1.558702 | 803.7134 | 0.01546679 | 816.2409
2.572349 | 828.5214 | 0.02539821 | 849.8338 | 2.279729 | 911.7207 | 0.02254132 | 932.5055 | 3.16841 | 949.7511 | 0.03119251 | 979.8431 | 1.571202 | 804.4561 | 0.01558987 | 817.0957
2.587349 | 828.3971 | 0.02554444 | 849.8306 | 2.297278 | 911.5967 | 0.02271288 | 932.5386 | 3.185286 | 949.4397 | 0.03135608 | 979.682 | 1.586202 | 803.7134 | 0.01573753 | 816.4619
2.597975 | 828.6041 | 0.02564801 | 850.131 | 2.314829 | 911.7517 | 0.02288444 | 932.8572 | 3.204662 | 949.5645 | 0.03154384 | 979.9948 | 1.597452 | 803.7664 | 0.01584827 | 816.6061
2.614223 | 828.5627 | 0.02580637 | 850.2232 | 2.338878 | 911.8138 | 0.02311946 | 933.14 | 3.22466 | 949.6267 | 0.03173759 | 980.2489 | 1.611827 | 803.8723 | 0.01598975 | 816.8294
2.627975 | 828.687 | 0.02594037 | 850.4647 | 2.348629 | 911.5967 | 0.02321474 | 933.0067 | 3.239036 | 949.3774 | 0.03187685 | 980.1281 | 1.624327 | 803.9256 | 0.01611276 | 816.984
2.642973 | 828.687 | 0.0260865 | 850.589 | 2.372029 | 911.6588 | 0.02344334 | 933.2836 | 3.258412 | 949.0034 | 0.03206451 | 979.9258 | 1.642452 | 803.9256 | 0.0162911 | 817.1297
2.657975 | 828.7697 | 0.02623265 | 850.7982 | 2.384378 | 911.8138 | 0.02356396 | 933.5549 | 3.275286 | 949.066 | 0.03222792 | 980.1506 | 1.654952 | 804.1909 | 0.01641407 | 817.4999
2.671725 | 828.8527 | 0.02636658 | 850.9973 | 2.397381 | 911.5036 | 0.02369095 | 933.3558 | 3.295286 | 949.066 | 0.03242155 | 980.3404 | 1.669952 | 803.9256 | 0.01656162 | 817.3508
2.691725 | 829.0597 | 0.02656136 | 851.3757 | 2.420781 | 911.5967 | 0.02391944 | 933.6644 | 3.309036 | 949.1904 | 0.03255466 | 980.5994 | 1.684327 | 804.0316 | 0.016703 | 817.5741
2.707973 | 829.0597 | 0.02671957 | 851.5104 | 2.437029 | 911.4416 | 0.02407808 | 933.6537 | 3.323412 | 948.7541 | 0.0326938 | 980.2851 | 1.701827 | 804.0316 | 0.01687508 | 817.7148
2.720475 | 828.9354 | 0.02684128 | 851.4863 | 2.447429 | 911.4105 | 0.0241796 | 933.7166 | 3.341536 | 948.4426 | 0.0328692 | 980.1352 | 1.714327 | 803.9256 | 0.01699798 | 817.7076
2.734849 | 829.1426 | 0.0269812 | 851.8184 | 2.462381 | 911.3485 | 0.02432553 | 933.7894 | 3.35841 | 948.5048 | 0.03303247 | 980.3595 | 1.731202 | 804.0316 | 0.01716388 | 817.951
2.749849 | 829.184 | 0.0271272 | 851.9853 | 2.479929 | 911.1004 | 0.02449678 | 933.6951 | 3.371536 | 948.5048 | 0.03315946 | 980.484 | 1.746202 | 804.4561 | 0.01731131 | 818.5035
2.756099 | 829.2253 | 0.02718803 | 852.0796 | 2.495529 | 911.3795 | 0.024649 | 934.1232 | 3.38966 | 948.1933 | 0.03333477 | 980.3339 | 1.757452 | 804.0846 | 0.01742188 | 818.216
2.776099 | 829.2253 | 0.02738264 | 852.2454 | 2.511778 | 911.4416 | 0.02480752 | 934.335 | 3.402786 | 948.2556 | 0.03346172 | 980.5227 | 1.777452 | 803.7664 | 0.0176184 | 818.0529
2.786725 | 829.3496 | 0.02748603 | 852.4613 | 2.524129 | 911.4105 | 0.02492799 | 934.4157 | 3.41841 | 948.1933 | 0.03361281 | 980.6065 | 1.788077 | 804.5621 | 0.01772279 | 818.9483
2.796725 | 829.5153 | 0.02758331 | 852.7145 | 2.539729 | 911.4416 | 0.02508014 | 934.5898 | 3.436536 | 948.0685 | 0.03378806 | 980.6492 | 1.801202 | 804.0846 | 0.01785173 | 818.5678
2.811099 | 829.5979 | 0.02772313 | 852.9188 | 2.554678 | 911.4726 | 0.02522592 | 934.7578 | 3.45216 | 948.0685 | 0.0339391 | 980.7974 | 1.817452 | 804.7214 | 0.01801134 | 819.3468
2.828599 | 829.4323 | 0.02789333 | 852.8936 | 2.572229 | 911.4726 | 0.02539704 | 934.9178 | 3.469036 | 947.6326 | 0.03410221 | 980.5063 | 1.828702 | 804.4561 | 0.01812182 | 819.1672
2.839223 | 829.7636 | 0.02799664 | 853.3224 | 2.585881 | 911.3795 | 0.02553012 | 934.9467 | 3.484036 | 947.6326 | 0.03424717 | 980.6485 | 1.844327 | 804.3502 | 0.01827526 | 819.185
2.851723 | 830.0949 | 0.02811819 | 853.7669 | 2.603429 | 911.4416 | 0.02570117 | 935.1704 | 3.500286 | 947.6948 | 0.03440419 | 980.8669 | 1.861827 | 804.4561 | 0.01844707 | 819.4337
2.863599 | 829.8879 | 0.02823365 | 853.6526 | 2.619678 | 911.6276 | 0.02585953 | 935.5093 | 3.517162 | 947.2585 | 0.03456723 | 980.5751 | 1.873077 | 804.0316 | 0.01855751 | 819.0917
2.879849 | 829.7636 | 0.02839161 | 853.6595 | 2.636581 | 911.2866 | 0.02602422 | 935.3134 | 3.530912 | 947.0715 | 0.03470005 | 980.5117 | 1.883077 | 804.1376 | 0.01865567 | 819.2801
2.891099 | 830.0535 | 0.02850095 | 854.0512 | 2.650229 | 911.4416 | 0.02615719 | 935.5969 | 3.549036 | 947.0715 | 0.03487509 | 980.6834 | 1.896827 | 804.0316 | 0.01879062 | 819.2827
2.904223 | 830.1365 | 0.0286285 | 854.2455 | 2.666478 | 911.4105 | 0.02631548 | 935.713 | 3.56591 | 947.0093 | 0.03503803 | 980.7787 | 1.911827 | 804.7214 | 0.01893781 | 820.1062
2.916723 | 830.1778 | 0.02874996 | 854.3918 | 2.680781 | 911.1314 | 0.02645477 | 935.5568 | 3.582162 | 946.8226 | 0.03519495 | 980.7393 | 1.927452 | 804.2439 | 0.01909112 | 819.7453
2.929849 | 830.0535 | 0.0288775 | 854.3729 | 2.698329 | 911.4105 | 0.02662566 | 936.0033 | 3.59841 | 947.0093 | 0.0353518 | 981.0865 | 1.948702 | 804.2439 | 0.01929958 | 819.9162
2.944849 | 830.5091 | 0.02902322 | 854.9664 | 2.710678 | 911.2245 | 0.0267459 | 935.9248 | 3.612786 | 947.0715 | 0.03549055 | 981.2871 | 1.953702 | 804.2968 | 0.01934862 | 820.0104
2.952975 | 830.4262 | 0.02910215 | 854.9485 | 2.729529 | 911.1935 | 0.02692942 | 936.0648 | 3.62841 | 946.6356 | 0.03564133 | 980.9834 | 1.968077 | 804.1909 | 0.01948961 | 820.018
2.967349 | 830.4675 | 0.02924176 | 855.1104 | 2.747081 | 911.3795 | 0.02710025 | 936.4158 | 3.64841 | 946.5729 | 0.03583431 | 981.1078 | 1.985577 | 804.5621 | 0.01966122 | 820.5373
2.981725 | 830.5505 | 0.02938136 | 855.3152 | 2.766581 | 911.3795 | 0.02729002 | 936.5936 | 3.669036 | 946.3863 | 0.03603329 | 981.1095 | 1.994327 | 804.2968 | 0.01974701 | 820.3371
2.992975 | 830.6334 | 0.0294906 | 855.4941 | 2.773729 | 911.1623 | 0.02735958 | 936.4355 | 3.686536 | 946.1993 | 0.03620208 | 981.0812 | 2.014952 | 804.2439 | 0.01994921 | 820.449
3.008599 | 830.5918 | 0.02964229 | 855.581 | 2.794529 | 911.3485 | 0.02756195 | 936.8164 | 3.70341 | 946.4485 | 0.03636481 | 981.4994 | 2.024953 | 804.4561 | 0.02004724 | 820.746
3.020473 | 830.9231 | 0.02975755 | 856.0209 | 2.814678 | 911.3485 | 0.02775794 | 937.0001 | 3.721536 | 945.8878 | 0.03653958 | 981.0893 | 2.047453 | 804.8277 | 0.02026775 | 821.3061
3.032975 | 830.7575 | 0.0298789 | 855.9541 | 2.828329 | 911.2554 | 0.02789071 | 937.0288 | 3.737162 | 945.8878 | 0.03669022 | 981.2371 | 2.061201 | 804.1376 | 0.02040246 | 820.7125
3.052349 | 830.8818 | 0.03006692 | 856.2432 | 2.847178 | 911.4726 | 0.028074 | 937.4239 | 3.752786 | 945.6385 | 0.03684082 | 981.1263 | 2.080577 | 804.4031 | 0.02059229 | 821.1394
3.061723 | 830.7988 | 0.03015788 | 856.2356 | 2.866029 | 911.2554 | 0.02825727 | 937.3723 | 3.767786 | 945.4515 | 0.03698539 | 981.0741 | 2.084951 | 804.1909 | 0.02063513 | 820.9579
3.077975 | 830.8818 | 0.03031556 | 856.4561 | 2.875129 | 911.1623 | 0.02834573 | 937.3594 | 3.785286 | 945.2644 | 0.03715402 | 981.0454 | 2.105577 | 804.2968 | 0.02083716 | 821.2319
3.092973 | 831.0061 | 0.03046105 | 856.7089 | 2.895929 | 911.1314 | 0.0285479 | 937.5171 | 3.800286 | 945.3892 | 0.03729854 | 981.3167 | 2.122451 | 804.2968 | 0.02100241 | 821.3676
3.106725 | 831.0888 | 0.03059443 | 856.9084 | 2.910229 | 911.1935 | 0.02868686 | 937.7113 | 3.81716 | 945.14 | 0.03746109 | 981.2175 | 2.140577 | 804.2968 | 0.02117989 | 821.5134
3.119849 | 831.0888 | 0.03072171 | 857.0175 | 2.925178 | 911.1004 | 0.02883212 | 937.7517 | 3.834662 | 944.9529 | 0.03762966 | 981.1887 | 2.151203 | 804.0316 | 0.02128391 | 821.328
3.131099 | 831.296 | 0.0308308 | 857.3247 | 2.939481 | 911.1935 | 0.02897106 | 937.9779 | 3.84841 | 944.7037 | 0.03776205 | 981.0597 | 2.173703 | 804.2968 | 0.02150415 | 821.7799
3.148599 | 831.2544 | 0.03100047 | 857.4273 | 2.955729 | 911.1004 | 0.0291289 | 938.0301 | 3.861536 | 944.4544 | 0.03788844 | 980.9249 | 2.178077 | 804.3502 | 0.02154696 | 821.8695
3.163599 | 831.2544 | 0.03114589 | 857.552 | 2.969378 | 911.0073 | 0.02926146 | 938.0586 | 3.87966 | 944.2674 | 0.03806293 | 980.9017 | 2.197451 | 804.2968 | 0.02173655 | 821.9709
3.174849 | 831.71 | 0.03125493 | 858.1155 | 2.983681 | 911.1623 | 0.02940035 | 938.3485 | 3.897786 | 944.0181 | 0.0382374 | 980.8139 | 2.211203 | 804.2968 | 0.02187111 | 822.0815
3.189849 | 831.4614 | 0.0314003 | 857.9838 | 3.001229 | 911.1935 | 0.02957074 | 938.5405 | 3.913412 | 944.1429 | 0.03838779 | 981.0911 | 2.224953 | 804.9336 | 0.02200562 | 822.843
3.198599 | 831.4614 | 0.03148509 | 858.0565 | 3.013578 | 911.1004 | 0.02969062 | 938.5571 | 3.935912 | 943.7688 | 0.03860429 | 980.9148 | 2.233703 | 804.1909 | 0.02209121 | 822.1541
3.207973 | 831.6687 | 0.03157593 | 858.3484 | 3.031129 | 911.1314 | 0.02986098 | 938.749 | 3.948412 | 943.3952 | 0.03872455 | 980.6443 | 2.254327 | 804.3502 | 0.02229293 | 822.4828
3.225473 | 831.6273 | 0.03174547 | 858.4512 | 3.047381 | 911.1935 | 0.0300187 | 938.961 | 3.969662 | 943.1459 | 0.03892896 | 980.5856 | 2.268701 | 804.2968 | 0.02243349 | 822.5439
3.234849 | 831.8343 | 0.0318363 | 858.7429 | 3.064929 | 911.1004 | 0.03018899 | 939.025 | 3.988412 | 943.2081 | 0.03910928 | 980.8271 | 2.282451 | 804.2968 | 0.02256793 | 822.6545
3.249849 | 831.7513 | 0.03198159 | 858.782 | 3.081181 | 911.1623 | 0.03034665 | 939.2369 | 4.002786 | 942.8966 | 0.0392475 | 980.6388 | 2.299327 | 804.2968 | 0.02273291 | 822.7903
3.264849 | 832.2069 | 0.03212685 | 859.3772 | 3.100029 | 911.0073 | 0.03052949 | 939.2488 | 4.019036 | 942.3981 | 0.03940373 | 980.2734 | 2.313077 | 804.3502 | 0.02286731 | 822.9554
3.276099 | 831.9583 | 0.03223579 | 859.2141 | 3.116281 | 910.9764 | 0.0306871 | 939.3649 | 4.040286 | 941.8996 | 0.039608 | 979.955 | 2.325577 | 804.3502 | 0.02298948 | 823.0559
3.283599 | 832.2069 | 0.03230841 | 859.5333 | 3.131878 | 911.1314 | 0.03083836 | 939.6669 | 4.057786 | 941.5881 | 0.03977619 | 979.7957 | 2.342451 | 804.6154 | 0.02315437 | 823.4631
3.298599 | 832.2483 | 0.03245363 | 859.7008 | 3.148781 | 911.0695 | 0.03100223 | 939.757 | 4.078412 | 940.7777 | 0.03997439 | 979.1465 | 2.364327 | 804.4561 | 0.0233681 | 823.4761
3.310473 | 832.2483 | 0.03256857 | 859.7996 | 3.165678 | 910.9764 | 0.03116604 | 939.8149 | 4.078412 | 940.7777 | 0.03997439 | 979.1465 | 2.369953 | 804.2439 | 0.02342306 | 823.3041
3.324225 | 832.2896 | 0.03270168 | 859.9568 | 3.182581 | 911.1935 | 0.03132986 | 940.193 | 4.078412 | 940.7777 | 0.03997439 | 979.1465 | 2.385577 | 804.2968 | 0.02357567 | 823.484
3.332973 | 832.4555 | 0.03278634 | 860.2011 | 3.200129 | 911.0695 | 0.03149992 | 940.2249 |  |  |  |  | 2.401827 | 804.4031 | 0.02373437 | 823.7235
3.349849 | 832.4555 | 0.03294964 | 860.3415 | 3.218978 | 910.9764 | 0.03168255 | 940.3005 |  |  |  |  | 2.416201 | 804.3502 | 0.02387473 | 823.7849
3.360473 | 832.4969 | 0.03305243 | 860.4727 | 3.233929 | 911.1314 | 0.03182739 | 940.5967 |  |  |  |  | 2.434951 | 804.3502 | 0.02405779 | 823.9357
3.374223 | 832.5382 | 0.03318545 | 860.6299 | 3.250178 | 911.0695 | 0.03198477 | 940.6808 |  |  |  |  | 2.450577 | 804.3502 | 0.02421032 | 824.0614
3.386099 | 832.5796 | 0.03330033 | 860.7715 | 3.259929 | 911.0383 | 0.03207921 | 940.7375 |  |  |  |  | 2.465577 | 804.3502 | 0.02435672 | 824.182
3.399849 | 832.6209 | 0.03343332 | 860.9288 | 3.283978 | 911.0073 | 0.03231208 | 940.9246 |  |  |  |  | 2.482453 | 804.4031 | 0.02452141 | 824.3721
3.412973 | 832.6625 | 0.03356024 | 861.0811 | 3.302829 | 911.0383 | 0.03249458 | 941.1283 |  |  |  |  | 2.496203 | 804.4561 | 0.02465557 | 824.537
3.431099 | 832.7452 | 0.0337355 | 861.3175 | 3.311929 | 911.0383 | 0.03258267 | 941.2112 |  |  |  |  | 2.513077 | 804.1909 | 0.02482019 | 824.4008
3.442975 | 832.9109 | 0.03385031 | 861.5878 | 3.332081 | 911.1314 | 0.0327777 | 941.491 |  |  |  |  | 2.529951 | 804.2968 | 0.02498478 | 824.6452
3.456723 | 832.9938 | 0.03398321 | 861.7881 | 3.343781 | 911.2245 | 0.03289092 | 941.6938 |  |  |  |  | 2.541201 | 804.2968 | 0.02509449 | 824.7356
3.470475 | 833.0352 | 0.03411612 | 861.9455 | 3.361329 | 910.9144 | 0.03306072 | 941.5333 |  |  |  |  | 2.558077 | 804.4031 | 0.02525906 | 824.9804
3.483599 | 833.3665 | 0.03424295 | 862.3976 | 3.378878 | 911.2866 | 0.03323048 | 942.0779 |  |  |  |  | 2.575577 | 804.2968 | 0.02542968 | 825.0121
3.496099 | 833.3251 | 0.03436374 | 862.459 | 3.393829 | 911.3795 | 0.0333751 | 942.3102 |  |  |  |  | 2.596827 | 804.5091 | 0.02563682 | 825.4008
3.517349 | 833.2008 | 0.03456904 | 862.5074 | 3.407481 | 911.0383 | 0.03350712 | 942.0817 |  |  |  |  | 2.602451 | 804.4031 | 0.02569164 | 825.3373
3.522975 | 833.4078 | 0.03462339 | 862.7686 | 3.423078 | 911.1314 | 0.03365795 | 942.3201 |  |  |  |  | 2.616201 | 804.6684 | 0.02582564 | 825.7201
3.539849 | 833.3665 | 0.03478637 | 862.8664 | 3.439329 | 910.9454 | 0.03381507 | 942.2758 |  |  |  |  | 2.633077 | 804.4031 | 0.02599008 | 825.5837
3.548599 | 833.4492 | 0.03487088 | 863.0249 | 3.451029 | 910.9764 | 0.03392817 | 942.4144 |  |  |  |  | 2.645577 | 804.3502 | 0.02611187 | 825.6299
3.565475 | 833.5735 | 0.03503384 | 863.2943 | 3.467278 | 911.1004 | 0.03408523 | 942.6908 |  |  |  |  | 2.661827 | 804.2968 | 0.02627017 | 825.7058
3.577349 | 833.5735 | 0.03514848 | 863.3933 | 3.483529 | 911.0383 | 0.03424228 | 942.7746 |  |  |  |  | 2.677451 | 804.2968 | 0.02642235 | 825.8315
3.588599 | 833.6151 | 0.03525709 | 863.5302 | 3.496529 | 911.0383 | 0.03436789 | 942.893 |  |  |  |  | 2.687451 | 804.4031 | 0.02651973 | 826.0211
3.600473 | 833.6978 | 0.03537171 | 863.7148 | 3.511478 | 910.9144 | 0.03451232 | 942.901 |  |  |  |  | 2.699951 | 804.2968 | 0.02664145 | 826.0125
3.611099 | 833.7804 | 0.03547427 | 863.8891 | 3.536181 | 910.9764 | 0.03475094 | 943.1901 |  |  |  |  | 2.721827 | 804.3502 | 0.02685444 | 826.2432
3.622973 | 833.7391 | 0.03558887 | 863.9452 | 3.548529 | 910.9454 | 0.0348702 | 943.2706 |  |  |  |  | 2.735577 | 804.2439 | 0.02698829 | 826.2446
3.639225 | 833.9047 | 0.0357457 | 864.2524 | 3.566078 | 911.0383 | 0.03503966 | 943.5266 |  |  |  |  | 2.749951 | 804.4031 | 0.02712819 | 826.5238
3.649849 | 833.8634 | 0.0358482 | 864.2982 | 3.584929 | 910.9764 | 0.03522167 | 943.6342 |  |  |  |  | 2.763703 | 804.5091 | 0.02726202 | 826.7433
3.659225 | 833.8634 | 0.03593865 | 864.3763 | 3.601181 | 910.8833 | 0.03537854 | 943.6858 |  |  |  |  | 2.778701 | 804.4561 | 0.02740796 | 826.8095
3.671099 | 834.1533 | 0.0360532 | 864.7759 | 3.621329 | 911.1314 | 0.03557301 | 944.1265 |  |  |  |  | 2.795577 | 804.2968 | 0.02757214 | 826.7816
3.682973 | 834.319 | 0.03616772 | 865.0467 | 3.636281 | 910.9454 | 0.03571728 | 944.0699 |  |  |  |  | 2.806827 | 804.1909 | 0.02768158 | 826.7631
3.693599 | 834.1533 | 0.0362702 | 864.9636 | 3.651229 | 911.0383 | 0.03586151 | 944.3024 |  |  |  |  | 2.824951 | 804.2439 | 0.02785785 | 826.9634
3.708599 | 834.2776 | 0.03641485 | 865.2177 | 3.664229 | 911.0695 | 0.03598693 | 944.4531 |  |  |  |  | 2.838703 | 804.5621 | 0.02799159 | 827.4012
3.719225 | 834.4017 | 0.03651731 | 865.435 | 3.685029 | 911.0695 | 0.03618756 | 944.6426 |  |  |  |  | 2.855577 | 804.4561 | 0.02815565 | 827.428
3.730475 | 834.319 | 0.03662577 | 865.4431 | 3.699329 | 910.9144 | 0.03632546 | 944.6122 |  |  |  |  | 2.870577 | 804.4561 | 0.02830148 | 827.5487
3.740475 | 834.526 | 0.03672216 | 865.7412 | 3.714278 | 911.1004 | 0.03646961 | 944.9412 |  |  |  |  | 2.888703 | 804.5621 | 0.02847767 | 827.8035
3.755475 | 834.4846 | 0.03686675 | 865.8235 | 3.733129 | 911.0695 | 0.03665135 | 945.0809 |  |  |  |  | 2.902453 | 804.2968 | 0.0286113 | 827.6412
3.766099 | 834.526 | 0.03696914 | 865.9551 | 3.742229 | 910.8833 | 0.03673907 | 944.9706 |  |  |  |  | 2.921203 | 804.5621 | 0.02879349 | 828.065
3.777349 | 834.8159 | 0.03707755 | 866.3498 | 3.757178 | 911.1314 | 0.03688316 | 945.3642 |  |  |  |  | 2.938701 | 804.4561 | 0.02896349 | 828.0967
3.791723 | 834.8159 | 0.03721604 | 866.4698 | 3.773429 | 910.9764 | 0.03703977 | 945.3514 |  |  |  |  | 2.949951 | 804.5621 | 0.02907277 | 828.2963
3.808599 | 834.733 | 0.03737863 | 866.5246 | 3.792278 | 910.8523 | 0.03722139 | 945.3944 |  |  |  |  | 2.966827 | 804.4561 | 0.02923668 | 828.3229
3.817349 | 834.7746 | 0.03746291 | 866.6409 | 3.809829 | 911.0383 | 0.03739048 | 945.7473 |  |  |  |  | 2.983703 | 804.5621 | 0.02940057 | 828.5678
3.834225 | 834.94 | 0.03762545 | 866.9534 | 3.822829 | 911.1314 | 0.0375157 | 945.9624 |  |  |  |  | 2.994327 | 804.5091 | 0.02950372 | 828.5987
3.843599 | 834.6916 | 0.03771573 | 866.7738 | 3.840381 | 910.8833 | 0.03768473 | 945.8646 |  |  |  |  | 3.008701 | 804.5621 | 0.02964328 | 828.7689
3.858599 | 835.1059 | 0.03786017 | 867.3293 | 3.856629 | 911.0073 | 0.0378412 | 946.1415 |  |  |  |  | 3.022451 | 804.6154 | 0.02977675 | 828.9345
3.874849 | 835.2713 | 0.03801662 | 867.6368 | 3.876129 | 911.1623 | 0.03802894 | 946.4802 |  |  |  |  | 3.038077 | 804.4031 | 0.02992841 | 828.8415
3.887349 | 835.0229 | 0.03813695 | 867.4832 | 3.885881 | 910.9144 | 0.03812281 | 946.3115 |  |  |  |  | 3.056203 | 804.5091 | 0.03010431 | 829.0965
3.894849 | 835.3129 | 0.03820914 | 867.8471 | 3.905381 | 910.9764 | 0.0383105 | 946.5535 |  |  |  |  | 3.075577 | 804.5621 | 0.03029229 | 829.307
3.911099 | 835.3129 | 0.03836553 | 867.9828 | 3.919678 | 911.0383 | 0.03844809 | 946.7481 |  |  |  |  | 3.082451 | 804.7747 | 0.03035898 | 829.5815
3.920475 | 835.3956 | 0.03845576 | 868.147 | 3.935929 | 910.9144 | 0.03860446 | 946.7674 |  |  |  |  | 3.093701 | 804.6684 | 0.03046811 | 829.5624
3.936723 | 835.7269 | 0.0386121 | 868.6271 | 3.953478 | 910.9454 | 0.03877329 | 946.9594 |  |  |  |  | 3.123701 | 804.7747 | 0.03075906 | 829.9134
3.947349 | 835.4372 | 0.03871433 | 868.4148 | 3.970381 | 911.0695 | 0.03893587 | 947.2424 |  |  |  |  | 3.128077 | 804.6684 | 0.0308015 | 829.839
3.959849 | 835.7269 | 0.03883457 | 868.8204 | 3.987278 | 910.9144 | 0.03909838 | 947.2351 |  |  |  |  | 3.143701 | 804.7214 | 0.03095299 | 830.0194
3.974849 | 835.5199 | 0.03897885 | 868.7305 | 4.008078 | 911.0383 | 0.03929839 | 947.5534 |  |  |  |  | 3.156201 | 804.8277 | 0.03107417 | 830.2296
3.988599 | 835.7685 | 0.03911109 | 869.1039 | 4.025629 | 910.9454 | 0.03946712 | 947.6167 |  |  |  |  | 3.181203 | 804.8806 | 0.03131651 | 830.4855
3.998599 | 835.7685 | 0.03920725 | 869.1875 | 4.040578 | 910.9144 | 0.03961081 | 947.7206 |  |  |  |  | 3.189327 | 804.8806 | 0.03139524 | 830.5509
4.011099 | 835.8512 | 0.03932743 | 869.378 | 4.061378 | 910.8833 | 0.03981072 | 947.8777 |  |  |  |  | 3.203077 | 805.0929 | 0.03152848 | 830.8806
4.022975 | 835.8925 | 0.03944161 | 869.5203 | 4.076981 | 910.9144 | 0.03996064 | 948.0522 |  |  |  |  | 3.219951 | 804.9866 | 0.03169197 | 830.9068
4.037973 | 836.0581 | 0.03958577 | 869.818 | 4.090629 | 910.7592 | 0.04009177 | 948.015 |  |  |  |  | 3.229951 | 804.8806 | 0.03178885 | 830.8779
4.045475 | 836.0995 | 0.03965788 | 869.9237 | 4.111429 | 910.9144 | 0.04029158 | 948.366 |  |  |  |  | 3.251827 | 804.9336 | 0.03200074 | 831.1087
4.059225 | 836.1411 | 0.03979003 | 870.082 | 4.128978 | 911.1004 | 0.04046012 | 948.7196 |  |  |  |  | 3.264327 | 804.8277 | 0.0321218 | 831.0999
4.069849 | 836.2238 | 0.03989212 | 870.2568 | 4.141981 | 910.7282 | 0.04058498 | 948.4504 |  |  |  |  | 3.282451 | 804.8277 | 0.03229729 | 831.2457
4.082349 | 836.0581 | 0.04001222 | 870.189 | 4.158229 | 910.9454 | 0.04074099 | 948.8246 |  |  |  |  | 3.299327 | 805.2522 | 0.03246068 | 831.8201
4.091099 | 836.2654 | 0.04009628 | 870.4779 | 4.172529 | 910.7592 | 0.04087828 | 948.7609 |  |  |  |  | 3.316203 | 805.1992 | 0.03262403 | 831.9012
4.109223 | 836.2654 | 0.04027039 | 870.6294 | 4.186178 | 910.8213 | 0.04100929 | 948.9499 |  |  |  |  | 3.334327 | 804.9866 | 0.03279944 | 831.8275
4.115473 | 836.4308 | 0.04033042 | 870.8539 | 4.200478 | 910.9144 | 0.04114653 | 949.1772 |  |  |  |  | 3.344951 | 804.8806 | 0.03290225 | 831.8035
4.130475 | 836.5551 | 0.0404745 | 871.1088 | 4.215429 | 910.8833 | 0.04129001 | 949.2809 |  |  |  |  | 3.363701 | 805.0399 | 0.03308366 | 832.119
4.139225 | 836.638 | 0.04055852 | 871.2684 | 4.231681 | 910.8213 | 0.04144593 | 949.3644 |  |  |  |  | 3.379953 | 804.9866 | 0.03324088 | 832.1948
4.151723 | 836.4724 | 0.04067853 | 871.2004 | 4.249229 | 911.0073 | 0.04161428 | 949.7181 |  |  |  |  | 3.388077 | 804.9866 | 0.03331946 | 832.2602
4.162349 | 836.7207 | 0.04078055 | 871.548 | 4.265478 | 910.9454 | 0.04177014 | 949.8016 |  |  |  |  | 3.409327 | 805.3051 | 0.03352498 | 832.7606
4.179849 | 836.7621 | 0.04094854 | 871.7375 | 4.281729 | 910.8213 | 0.04192599 | 949.8202 |  |  |  |  | 3.418701 | 805.1459 | 0.03361562 | 832.6714
4.191723 | 836.7621 | 0.04106251 | 871.8368 | 4.299281 | 910.8833 | 0.04209428 | 950.0447 |  |  |  |  | 3.436827 | 805.1992 | 0.03379087 | 832.8725
4.201099 | 836.8864 | 0.04115249 | 872.0448 | 4.314229 | 910.7904 | 0.0422376 | 950.084 |  |  |  |  | 3.448077 | 805.1459 | 0.03389963 | 832.9079
4.216099 | 836.7621 | 0.04129644 | 872.0408 | 4.328529 | 910.7282 | 0.04237467 | 950.1494 |  |  |  |  | 3.459327 | 805.0399 | 0.03400837 | 832.8889
4.228599 | 837.0107 | 0.04141637 | 872.4045 | 4.343481 | 910.7282 | 0.04251797 | 950.2855 |  |  |  |  | 3.477451 | 805.2522 | 0.03418354 | 833.2544
4.242349 | 836.9693 | 0.04154828 | 872.4765 | 4.357781 | 910.6973 | 0.04265501 | 950.3835 |  |  |  |  | 3.488701 | 805.5704 | 0.03429225 | 833.6743
4.252349 | 837.0107 | 0.04164421 | 872.6033 | 4.375329 | 910.6351 | 0.04282315 | 950.4784 |  |  |  |  | 3.504953 | 805.0929 | 0.03444928 | 833.311
4.271723 | 837.2177 | 0.04183003 | 872.9813 | 4.396129 | 910.7904 | 0.04302241 | 950.8299 |  |  |  |  | 3.523077 | 805.0929 | 0.03462437 | 833.4569
4.281099 | 837.259 | 0.04191995 | 873.1029 | 4.413678 | 910.7904 | 0.0431905 | 950.9897 |  |  |  |  | 3.536203 | 805.7297 | 0.03475115 | 834.2219
4.293599 | 837.2177 | 0.04203981 | 873.1644 | 4.426029 | 910.6973 | 0.04330878 | 951.005 |  |  |  |  | 3.549951 | 805.1459 | 0.03488393 | 833.7282
4.305473 | 837.259 | 0.04215365 | 873.307 | 4.444881 | 910.7282 | 0.04348929 | 951.209 |  |  |  |  | 3.561201 | 805.2522 | 0.03499257 | 833.9288
4.317349 | 837.4663 | 0.0422675 | 873.6226 | 4.465029 | 910.6351 | 0.04368218 | 951.2953 |  |  |  |  | 3.583077 | 805.3581 | 0.03520378 | 834.2147
4.334223 | 837.6319 | 0.04242925 | 873.9368 | 4.484529 | 910.542 | 0.04386883 | 951.3756 |  |  |  |  | 3.589953 | 805.2522 | 0.03527016 | 834.1603
4.346099 | 837.6319 | 0.04254307 | 874.0362 | 4.498829 | 910.5732 | 0.04400568 | 951.5383 |  |  |  |  | 3.612451 | 805.6237 | 0.03548732 | 834.7265
4.358599 | 837.7146 | 0.04266285 | 874.2272 | 4.512481 | 910.7282 | 0.04413631 | 951.8247 |  |  |  |  | 3.626201 | 805.4111 | 0.03562002 | 834.6169
4.370473 | 837.6319 | 0.04277663 | 874.2404 | 4.530029 | 910.6351 | 0.04430421 | 951.8872 |  |  |  |  | 3.643077 | 805.3051 | 0.03578286 | 834.643
4.386725 | 837.8803 | 0.04293233 | 874.6358 | 4.544981 | 910.5732 | 0.04444723 | 951.9586 |  |  |  |  | 3.656827 | 805.3581 | 0.03591552 | 834.8087
4.394849 | 837.5903 | 0.04301015 | 874.4011 | 4.562529 | 910.6661 | 0.04461507 | 952.2155 |  |  |  |  | 3.672453 | 805.4111 | 0.03606625 | 834.9895
4.406725 | 837.6319 | 0.04312391 | 874.5441 | 4.575529 | 910.5732 | 0.04473939 | 952.2368 |  |  |  |  | 3.691827 | 805.4644 | 0.03625311 | 835.2008
4.416725 | 837.9216 | 0.04321968 | 874.9303 | 4.593078 | 910.6661 | 0.04490719 | 952.4937 |  |  |  |  | 3.704327 | 805.7826 | 0.03637366 | 835.6315
4.430473 | 837.9216 | 0.04335134 | 875.0455 | 4.606729 | 910.6042 | 0.0450377 | 952.5532 |  |  |  |  | 3.721203 | 805.4111 | 0.03653637 | 835.3821
4.441099 | 838.0459 | 0.04345308 | 875.2644 | 4.625578 | 910.5111 | 0.04521787 | 952.6275 |  |  |  |  | 3.733703 | 805.2522 | 0.03665688 | 835.3179
4.456725 | 838.1702 | 0.04360269 | 875.5251 | 4.640529 | 910.5732 | 0.04536076 | 952.8286 |  |  |  |  | 3.751827 | 805.4644 | 0.03683158 | 835.6841
4.461099 | 838.1289 | 0.04364456 | 875.5186 | 4.656781 | 910.6351 | 0.04551605 | 953.0414 |  |  |  |  | 3.765577 | 805.5174 | 0.0369641 | 835.8498
4.474849 | 838.0046 | 0.04377618 | 875.504 | 4.669778 | 910.5732 | 0.04564024 | 953.095 |  |  |  |  | 3.783703 | 805.3581 | 0.03713877 | 835.8305
4.486099 | 838.0459 | 0.04388386 | 875.6415 | 4.687329 | 910.5732 | 0.04580791 | 953.2548 |  |  |  |  | 3.797453 | 805.1992 | 0.03727125 | 835.7763
4.498599 | 838.2945 | 0.04400348 | 876.006 | 4.708129 | 910.4492 | 0.04600657 | 953.3143 |  |  |  |  | 3.811201 | 805.4644 | 0.03740369 | 836.1623
4.510475 | 838.3772 | 0.04411712 | 876.192 | 4.719829 | 910.3561 | 0.04611831 | 953.3233 |  |  |  |  | 3.824951 | 805.4644 | 0.03753613 | 836.273
4.525475 | 838.5015 | 0.04426064 | 876.4477 | 4.736081 | 910.4182 | 0.04627348 | 953.5363 |  |  |  |  | 3.843077 | 805.5174 | 0.0377107 | 836.4741
4.532973 | 838.5845 | 0.04433237 | 876.5973 | 4.753629 | 910.4182 | 0.04644102 | 953.6961 |  |  |  |  | 3.857453 | 805.6237 | 0.03784913 | 836.7003
4.544223 | 838.5845 | 0.04443999 | 876.6916 | 4.771178 | 910.387 | 0.04660853 | 953.8232 |  |  |  |  | 3.871203 | 805.4111 | 0.03798151 | 836.5902
4.560473 | 838.6258 | 0.04459541 | 876.8711 | 4.788729 | 910.4182 | 0.04677604 | 954.0156 |  |  |  |  | 3.883701 | 805.4111 | 0.03810183 | 836.6909
4.572349 | 838.7085 | 0.04470898 | 877.0572 | 4.806278 | 910.387 | 0.04694349 | 954.1428 |  |  |  |  | 3.893701 | 805.836 | 0.03819809 | 837.2128
4.583599 | 838.7498 | 0.04481656 | 877.1948 | 4.819929 | 910.2941 | 0.04707373 | 954.1697 |  |  |  |  | 3.907451 | 805.6237 | 0.03833042 | 837.1031
4.593599 | 838.6671 | 0.04491217 | 877.1922 | 4.844629 | 910.263 | 0.04730935 | 954.3618 |  |  |  |  | 3.925577 | 806.1012 | 0.03850485 | 837.7453
4.608599 | 838.8741 | 0.04505557 | 877.5345 | 4.858929 | 910.2941 | 0.04744573 | 954.5247 |  |  |  |  | 3.940577 | 805.836 | 0.03864918 | 837.5905
4.621099 | 838.8741 | 0.04517506 | 877.6393 | 4.876478 | 910.263 | 0.04761308 | 954.6517 |  |  |  |  | 3.951827 | 805.7826 | 0.0387574 | 837.6258
4.631723 | 838.9571 | 0.0452766 | 877.8153 | 4.894678 | 910.232 | 0.0477866 | 954.7849 |  |  |  |  | 3.972453 | 805.5174 | 0.0389558 | 837.5162
4.639225 | 839.0398 | 0.0453483 | 877.9647 | 4.910281 | 910.263 | 0.04793533 | 954.9594 |  |  |  |  | 3.984327 | 806.0479 | 0.03907 | 838.1635
4.657349 | 838.9984 | 0.04552149 | 878.0735 | 4.920678 | 910.1389 | 0.04803444 | 954.9239 |  |  |  |  | 3.998077 | 805.6767 | 0.03920222 | 837.8883
4.669223 | 839.247 | 0.04563494 | 878.4334 | 4.944729 | 910.232 | 0.04826364 | 955.2405 |  |  |  |  | 4.016203 | 805.7826 | 0.0393765 | 838.1445
4.682973 | 839.1641 | 0.0457663 | 878.4619 | 4.960329 | 910.232 | 0.04841228 | 955.3825 |  |  |  |  | 4.032453 | 805.5704 | 0.03953271 | 838.0546
4.694849 | 839.247 | 0.04587974 | 878.6484 | 4.972029 | 910.1389 | 0.04852374 | 955.3913 |  |  |  |  | 4.051827 | 805.5704 | 0.03971893 | 838.2107
4.708599 | 839.3297 | 0.04601106 | 878.8504 | 4.990229 | 910.387 | 0.04869711 | 955.8174 |  |  |  |  | 4.064953 | 805.7826 | 0.03984507 | 838.5373
4.723599 | 839.3711 | 0.04615431 | 879.0196 | 5.006478 | 910.1079 | 0.04885186 | 955.6723 |  |  |  |  | 4.084327 | 805.7826 | 0.04003122 | 838.6934
4.736723 | 839.454 | 0.04627962 | 879.2166 | 5.022729 | 910.1389 | 0.04900661 | 955.8527 |  |  |  |  | 4.099327 | 805.6767 | 0.04017533 | 838.704
4.752349 | 839.3297 | 0.0464288 | 879.2176 | 5.039629 | 910.1079 | 0.04916752 | 955.974 |  |  |  |  | 4.117451 | 806.1542 | 0.04034941 | 839.3472
4.761099 | 839.5367 | 0.04651233 | 879.5079 | 5.060429 | 910.0148 | 0.04936552 | 956.0655 |  |  |  |  | 4.128701 | 805.9419 | 0.04045746 | 839.2169
4.774849 | 839.4954 | 0.04664357 | 879.58 | 5.067581 | 909.8598 | 0.04943358 | 955.9677 |  |  |  |  | 4.139951 | 805.9419 | 0.04056549 | 839.3075
4.794223 | 839.5367 | 0.04682846 | 879.786 | 5.090329 | 909.9529 | 0.04965008 | 956.2725 |  |  |  |  | 4.159327 | 805.9419 | 0.04075153 | 839.4637
4.799223 | 839.4124 | 0.04687618 | 879.6977 | 5.107878 | 909.9529 | 0.04981705 | 956.4322 |  |  |  |  | 4.168703 | 806.1542 | 0.04084154 | 839.7604
4.812349 | 839.6197 | 0.04700142 | 880.0251 | 5.117629 | 909.8598 | 0.04990982 | 956.4231 |  |  |  |  | 4.185577 | 805.836 | 0.04100352 | 839.5648
4.823599 | 839.7853 | 0.04710875 | 880.2932 | 5.132581 | 910.077 | 0.05005204 | 956.7874 |  |  |  |  | 4.201203 | 805.9949 | 0.04115349 | 839.8564
4.832349 | 839.9096 | 0.04719222 | 880.497 | 5.150129 | 910.1079 | 0.05021895 | 956.9797 |  |  |  |  | 4.213701 | 805.9419 | 0.04127342 | 839.9019
4.842975 | 839.951 | 0.04729357 | 880.6296 | 5.166378 | 909.8288 | 0.05037347 | 956.834 |  |  |  |  | 4.233077 | 805.9419 | 0.04145933 | 840.0581
4.856723 | 839.951 | 0.04742469 | 880.7451 | 5.183929 | 909.8598 | 0.05054034 | 957.0263 |  |  |  |  | 4.248077 | 805.836 | 0.04160323 | 840.0685
4.865473 | 840.0337 | 0.04750814 | 880.9053 | 5.198878 | 909.8598 | 0.05068245 | 957.1623 |  |  |  |  | 4.260577 | 806.2072 | 0.04172313 | 840.5562
4.877975 | 840.0337 | 0.04762735 | 881.0103 | 5.219029 | 909.5807 | 0.05087399 | 957.052 |  |  |  |  | 4.273701 | 805.7826 | 0.041849 | 840.2194
4.886725 | 840.1166 | 0.04771078 | 881.1708 | 5.232681 | 909.6427 | 0.05100372 | 957.2414 |  |  |  |  | 4.287451 | 806.0479 | 0.04198085 | 840.6068
4.902975 | 840.158 | 0.04786569 | 881.3507 | 5.253481 | 909.5498 | 0.05120136 | 957.3328 |  |  |  |  | 4.309327 | 805.9419 | 0.0421906 | 840.6726
4.915473 | 840.158 | 0.04798482 | 881.4557 | 5.269081 | 909.5186 | 0.05134956 | 957.4419 |  |  |  |  | 4.314953 | 806.0479 | 0.04224453 | 840.8285
4.926099 | 840.2407 | 0.0480861 | 881.6317 | 5.289881 | 909.5186 | 0.05154713 | 957.631 |  |  |  |  | 4.330577 | 806.3135 | 0.0423943 | 841.2315
4.941099 | 840.3236 | 0.04822905 | 881.8448 | 5.306129 | 909.4257 | 0.05170144 | 957.681 |  |  |  |  | 4.341201 | 805.7297 | 0.04249612 | 840.708
4.949849 | 840.158 | 0.04831242 | 881.7445 | 5.324981 | 909.3636 | 0.05188044 | 957.787 |  |  |  |  | 4.359953 | 806.1012 | 0.04267582 | 841.2468
4.965475 | 840.4479 | 0.0484613 | 882.1801 | 5.341229 | 909.4257 | 0.0520347 | 958.0002 |  |  |  |  | 4.373703 | 805.8889 | 0.04280757 | 841.1361
4.977349 | 840.4479 | 0.04857442 | 882.2799 | 5.356178 | 909.3014 | 0.0521766 | 958.0052 |  |  |  |  | 4.380577 | 806.1012 | 0.04287343 | 841.4131
4.991099 | 840.6136 | 0.04870539 | 882.5694 | 5.371781 | 909.2395 | 0.05232468 | 958.0819 |  |  |  |  | 4.402453 | 806.1012 | 0.04308299 | 841.5894
5.002975 | 840.6549 | 0.0488185 | 882.7127 | 5.388678 | 909.2705 | 0.05248503 | 958.2681 |  |  |  |  | 4.418077 | 806.3135 | 0.04323263 | 841.937
5.016099 | 840.6136 | 0.04894348 | 882.7796 | 5.400378 | 909.6427 | 0.05259604 | 958.7668 |  |  |  |  | 4.431827 | 806.2072 | 0.0433643 | 841.9369
5.025475 | 840.6136 | 0.04903276 | 882.8584 | 5.419229 | 909.1464 | 0.05277488 | 958.4151 |  |  |  |  | 4.449953 | 806.0479 | 0.04353785 | 841.9166
5.041725 | 840.7379 | 0.04918747 | 883.1255 | 5.434181 | 909.2395 | 0.05291669 | 958.6492 |  |  |  |  | 4.468077 | 806.0479 | 0.04371136 | 842.0627
5.051099 | 840.7792 | 0.04927671 | 883.2478 | 5.454329 | 909.0224 | 0.05310778 | 958.6034 |  |  |  |  | 4.481827 | 806.3135 | 0.04384297 | 842.451
5.062975 | 840.7792 | 0.04938975 | 883.3476 | 5.463429 | 908.9914 | 0.05319407 | 958.6535 |  |  |  |  | 4.494951 | 806.3664 | 0.04396857 | 842.6122
5.079849 | 840.8205 | 0.04955035 | 883.533 | 5.484229 | 908.9293 | 0.05339127 | 958.777 |  |  |  |  | 4.516827 | 806.685 | 0.0441779 | 843.1216
5.094849 | 840.8619 | 0.04969308 | 883.7025 | 5.499829 | 908.9293 | 0.05353915 | 958.9188 |  |  |  |  | 4.526827 | 806.0479 | 0.04427357 | 842.5363
5.108599 | 840.7379 | 0.04982391 | 883.6878 | 5.519329 | 908.7123 | 0.05372397 | 958.8671 |  |  |  |  | 4.546201 | 806.1542 | 0.0444589 | 842.8036
5.122349 | 840.9862 | 0.04995472 | 884.0644 | 5.540129 | 908.8983 | 0.05392107 | 959.2524 |  |  |  |  | 4.563077 | 806.4194 | 0.04462031 | 843.217
5.132349 | 841.1105 | 0.05004984 | 884.2792 | 5.555729 | 908.7433 | 0.05406887 | 959.2306 |  |  |  |  | 4.584951 | 806.3664 | 0.04482948 | 843.3379
5.146723 | 841.1105 | 0.05018655 | 884.4001 | 5.567429 | 908.7123 | 0.0541797 | 959.3042 |  |  |  |  | 4.586201 | 806.3135 | 0.04484144 | 843.2926
5.161099 | 841.1518 | 0.05032327 | 884.5645 | 5.591478 | 908.5573 | 0.05440749 | 959.3591 |  |  |  |  | 4.601827 | 806.4724 | 0.04499083 | 843.5849
5.179225 | 841.0691 | 0.05049562 | 884.63 | 5.607729 | 908.4951 | 0.05456138 | 959.4411 |  |  |  |  | 4.618077 | 806.3664 | 0.04514617 | 843.6051
5.185473 | 841.1518 | 0.05055502 | 884.7695 | 5.624629 | 908.3401 | 0.05472139 | 959.4309 |  |  |  |  | 4.631201 | 806.1012 | 0.04527161 | 843.4334
5.194223 | 840.9862 | 0.0506382 | 884.6689 | 5.641529 | 908.3401 | 0.05488138 | 959.5844 |  |  |  |  | 4.642451 | 806.3135 | 0.04537913 | 843.7462
5.209849 | 841.1932 | 0.05078673 | 885.0181 | 5.659081 | 908.5573 | 0.0550475 | 959.9733 |  |  |  |  | 4.657453 | 806.2605 | 0.04552248 | 843.8117
5.218599 | 841.4002 | 0.0508699 | 885.3095 | 5.674678 | 908.1539 | 0.05519512 | 959.6887 |  |  |  |  | 4.674327 | 806.3135 | 0.0456837 | 844.0032
5.229225 | 841.4002 | 0.05097088 | 885.3989 | 5.698078 | 908.0608 | 0.05541653 | 959.8029 |  |  |  |  | 4.689327 | 806.1542 | 0.04582699 | 843.9574
5.241099 | 841.2345 | 0.05108372 | 885.3245 | 5.716278 | 908.0299 | 0.0555887 | 959.9354 |  |  |  |  | 4.703077 | 806.3664 | 0.04595832 | 844.2905
5.252349 | 841.2761 | 0.05119061 | 885.4629 | 5.733829 | 907.9368 | 0.05575471 | 959.9963 |  |  |  |  | 4.714327 | 806.4194 | 0.04606576 | 844.4367
5.269849 | 841.4831 | 0.05135686 | 885.828 | 5.753978 | 907.9368 | 0.05594525 | 960.1793 |  |  |  |  | 4.729951 | 806.4194 | 0.04621496 | 844.5627
5.279223 | 841.4418 | 0.0514459 | 885.8634 | 5.770229 | 907.7508 | 0.05609891 | 960.1301 |  |  |  |  | 4.747451 | 806.3135 | 0.04638204 | 844.5928
5.288599 | 841.7315 | 0.05153496 | 886.2473 | 5.782581 | 907.5958 | 0.05621567 | 960.0782 |  |  |  |  | 4.759327 | 806.2072 | 0.04649541 | 844.5772
5.301723 | 841.6488 | 0.0516596 | 886.2707 | 5.800129 | 907.5336 | 0.05638156 | 960.1718 |  |  |  |  | 4.776827 | 806.3664 | 0.04666245 | 844.8852
5.314223 | 841.5245 | 0.0517783 | 886.245 | 5.816378 | 907.4405 | 0.05653513 | 960.2207 |  |  |  |  | 4.788077 | 806.4724 | 0.04676981 | 845.0869
5.327349 | 841.8144 | 0.05190293 | 886.6608 | 5.833281 | 907.2855 | 0.05669484 | 960.21 |  |  |  |  | 4.802453 | 806.4724 | 0.04690699 | 845.2029
5.337975 | 841.8558 | 0.05200381 | 886.7938 | 5.848229 | 907.2545 | 0.05683608 | 960.3129 |  |  |  |  | 4.823077 | 806.2605 | 0.04710376 | 845.147
5.351725 | 841.8974 | 0.05213433 | 886.9534 | 5.866429 | 907.1614 | 0.05700801 | 960.3794 |  |  |  |  | 4.836827 | 806.3135 | 0.04723493 | 845.3134
5.361099 | 841.9387 | 0.05222331 | 887.0759 | 5.879429 | 907.0064 | 0.0571308 | 960.3332 |  |  |  |  | 4.851827 | 806.3135 | 0.047378 | 845.4344
5.376099 | 841.9387 | 0.05236566 | 887.2022 | 5.896978 | 906.9133 | 0.05729653 | 960.3938 |  |  |  |  | 4.867451 | 806.6317 | 0.047527 | 845.8941
5.384849 | 841.9801 | 0.0524487 | 887.3194 | 5.913229 | 906.8204 | 0.05744998 | 960.4428 |  |  |  |  | 4.884327 | 806.6317 | 0.04768791 | 846.0302
5.397349 | 842.1457 | 0.0525673 | 887.5993 | 5.930781 | 906.5721 | 0.05761568 | 960.3389 |  |  |  |  | 4.902453 | 806.3135 | 0.04786071 | 845.8426
5.410473 | 842.2287 | 0.05269181 | 887.7972 | 5.948329 | 906.5411 | 0.05778133 | 960.4652 |  |  |  |  | 4.916203 | 806.3664 | 0.04799178 | 846.009
5.422975 | 842.1457 | 0.05281041 | 887.8151 | 5.964578 | 906.4171 | 0.05793469 | 960.481 |  |  |  |  | 4.942453 | 806.9502 | 0.04824195 | 846.8334
5.437975 | 842.1871 | 0.05295268 | 887.985 | 5.979529 | 906.2621 | 0.05807577 | 960.4523 |  |  |  |  | 4.949327 | 806.4194 | 0.04830745 | 846.3318
5.452973 | 842.1871 | 0.05309492 | 888.1113 | 5.998381 | 906.1999 | 0.05825363 | 960.5572 |  |  |  |  | 4.964953 | 806.3664 | 0.04845633 | 846.4022
5.464849 | 842.1457 | 0.05320753 | 888.1677 | 6.017229 | 906.169 | 0.05843144 | 960.6952 |  |  |  |  | 4.977451 | 806.2605 | 0.04857539 | 846.3917
5.478599 | 842.4357 | 0.0533379 | 888.5893 | 6.033481 | 905.8277 | 0.05858471 | 960.4807 |  |  |  |  | 4.991201 | 806.4724 | 0.04870636 | 846.7251
5.492349 | 842.27 | 0.05346825 | 888.5304 | 6.054281 | 905.8589 | 0.05878086 | 960.7022 |  |  |  |  | 5.008077 | 806.6317 | 0.04886709 | 847.0284
5.507349 | 842.4357 | 0.05361043 | 888.8315 | 6.073129 | 905.6418 | 0.05895857 | 960.6426 |  |  |  |  | 5.019327 | 806.738 | 0.04897421 | 847.2308
5.519225 | 842.4357 | 0.05372298 | 888.9316 | 6.089381 | 905.4558 | 0.05911177 | 960.5924 |  |  |  |  | 5.028701 | 806.5257 | 0.04906347 | 847.0835
5.529849 | 842.4357 | 0.05382366 | 889.0211 | 6.108229 | 905.3315 | 0.05928942 | 960.6312 |  |  |  |  | 5.048077 | 807.0562 | 0.04924794 | 847.797
5.546723 | 842.477 | 0.05398354 | 889.2069 | 6.127729 | 905.0836 | 0.05947318 | 960.5447 |  |  |  |  | 5.059327 | 806.8969 | 0.04935502 | 847.7205
5.561099 | 842.477 | 0.05411974 | 889.328 | 6.143978 | 904.8043 | 0.05962627 | 960.3953 |  |  |  |  | 5.073077 | 806.5257 | 0.04948589 | 847.4414
5.571723 | 842.6427 | 0.05422038 | 889.5924 | 6.161529 | 904.8043 | 0.05979161 | 960.5541 |  |  |  |  | 5.089953 | 806.5257 | 0.04964649 | 847.5775
5.584223 | 842.891 | 0.05433877 | 889.9599 | 6.177781 | 904.5873 | 0.05994468 | 960.4708 |  |  |  |  | 5.103703 | 806.4194 | 0.04977733 | 847.5767
5.593599 | 842.56 | 0.05442757 | 889.6894 | 6.194029 | 904.3702 | 0.0600977 | 960.3871 |  |  |  |  | 5.116827 | 806.4194 | 0.04990218 | 847.6825
5.605475 | 842.8083 | 0.05454003 | 890.0517 | 6.215478 | 904.2461 | 0.06029966 | 960.4493 |  |  |  |  | 5.133077 | 806.685 | 0.05005676 | 848.0928
5.617349 | 842.8496 | 0.05465246 | 890.1955 | 6.229129 | 903.9049 | 0.06042817 | 960.2103 |  |  |  |  | 5.148701 | 806.5257 | 0.05020536 | 848.0513
5.632349 | 842.8496 | 0.05479448 | 890.3219 | 6.243429 | 903.5018 | 0.06056278 | 959.9113 |  |  |  |  | 5.165577 | 806.5787 | 0.05036585 | 848.2431
5.642973 | 842.9739 | 0.05489505 | 890.5427 | 6.260981 | 903.2536 | 0.06072796 | 959.8062 |  |  |  |  | 5.178077 | 806.4724 | 0.0504847 | 848.2322
5.653599 | 842.8496 | 0.05499563 | 890.501 | 6.277229 | 903.0675 | 0.06088087 | 959.7551 |  |  |  |  | 5.194327 | 807.0032 | 0.05063919 | 848.9216
5.665473 | 842.9326 | 0.05510801 | 890.6887 | 6.298029 | 902.5712 | 0.06107656 | 959.4154 |  |  |  |  | 5.208077 | 806.3135 | 0.05076989 | 848.3069
5.679225 | 843.0153 | 0.05523814 | 890.892 | 6.314281 | 902.4471 | 0.06122943 | 959.4302 |  |  |  |  | 5.223703 | 806.4724 | 0.0509184 | 848.6001
5.688599 | 842.9739 | 0.05532684 | 890.9274 | 6.333129 | 902.23 | 0.06140671 | 959.3694 |  |  |  |  | 5.236201 | 806.1542 | 0.05103717 | 848.366
5.702973 | 843.0153 | 0.05546284 | 891.0922 | 6.351329 | 901.6099 | 0.06157786 | 958.8741 |  |  |  |  | 5.249951 | 806.4194 | 0.05116782 | 848.756
5.716723 | 843.3052 | 0.05559291 | 891.5147 | 6.367581 | 901.3306 | 0.06173065 | 958.7236 |  |  |  |  | 5.269951 | 806.4194 | 0.05135783 | 848.9173
5.730475 | 843.0569 | 0.05572298 | 891.3681 | 6.384478 | 900.8965 | 0.0618895 | 958.414 |  |  |  |  | 5.274953 | 806.5787 | 0.05140534 | 849.1253
5.739849 | 843.2223 | 0.05581164 | 891.622 | 6.402681 | 900.2141 | 0.06206058 | 957.8519 |  |  |  |  | 5.300577 | 806.5257 | 0.05164871 | 849.2762
5.754849 | 843.0153 | 0.05595349 | 891.5296 | 6.424129 | 899.2837 | 0.06226215 | 957.0549 |  |  |  |  | 5.313077 | 806.8969 | 0.05176741 | 849.768
5.760475 | 843.0569 | 0.05600668 | 891.621 | 6.448178 | 898.136 | 0.06248809 | 956.0494 |  |  |  |  | 5.330577 | 806.4724 | 0.05193357 | 849.462
5.780475 | 843.2223 | 0.05619577 | 891.9645 | 6.448178 | 898.136 | 0.06248809 | 956.0494 |  |  |  |  | 5.346203 | 806.3664 | 0.05208191 | 849.4764
5.793599 | 843.3052 | 0.05631983 | 892.163 | 6.448178 | 898.136 | 0.06248809 | 956.0494 |  |  |  |  | 5.365577 | 806.2072 | 0.0522658 | 849.4648
5.804849 | 843.2223 | 0.05642617 | 892.1701 | [8 empty] | 5.379327 | 806.4724 | 0.05239629 | 849.8552
5.816723 | 843.3052 | 0.05653839 | 892.358 | [8 empty] | 5.399327 | 806.3664 | 0.05258607 | 849.9048
5.829849 | 843.4709 | 0.05666242 | 892.644 | [8 empty] | 5.411203 | 806.4724 | 0.05269874 | 850.1123
5.840475 | 843.4709 | 0.05676282 | 892.7336 | [8 empty] | 5.419953 | 806.6317 | 0.05278174 | 850.3507
5.857349 | 843.4709 | 0.05692224 | 892.8759 | [8 empty] | 5.432451 | 806.3664 | 0.05290029 | 850.1719
5.873599 | 843.7195 | 0.05707574 | 893.2762 | [8 empty] | 5.449327 | 806.5257 | 0.05306034 | 850.4759
5.886099 | 843.4709 | 0.0571938 | 893.1184 | [8 empty] | 5.464327 | 806.685 | 0.05320258 | 850.7649
5.896723 | 843.8435 | 0.05729413 | 893.6026 | [8 empty] | 5.479327 | 806.4724 | 0.0533448 | 850.6617
5.916725 | 843.6365 | 0.05748299 | 893.5522 | [8 empty] | 5.493703 | 806.4194 | 0.05348108 | 850.7217
5.928599 | 843.6365 | 0.05759509 | 893.6524 | [8 empty] | 5.516203 | 806.685 | 0.05369434 | 851.1834
5.942349 | 843.6365 | 0.05772489 | 893.7684 | [8 empty] | 5.523077 | 806.4194 | 0.05375948 | 850.9586
5.952349 | 843.7195 | 0.05781927 | 893.9406 | [8 empty] | 5.534327 | 806.4194 | 0.05386609 | 851.0493
5.967349 | 843.7608 | 0.05796084 | 894.111 | [8 empty] | 5.553701 | 806.4194 | 0.05404965 | 851.2055
5.977973 | 843.5536 | 0.05806109 | 893.981 | [8 empty] | 5.564327 | 806.1012 | 0.05415032 | 850.9553
5.988599 | 843.7608 | 0.05816135 | 894.2903 | [8 empty] | 5.584327 | 806.4724 | 0.05433976 | 851.5085
6.000475 | 843.6365 | 0.05827339 | 894.2587 | [8 empty] | 5.599327 | 806.6317 | 0.05448181 | 851.7976
6.014849 | 843.8435 | 0.05840899 | 894.5994 | [8 empty] | 5.613077 | 806.2072 | 0.05461201 | 851.4602
6.024849 | 843.9265 | 0.05850331 | 894.7718 | [8 empty] | 5.628701 | 806.3135 | 0.05475994 | 851.6984
6.040473 | 843.9678 | 0.05865066 | 894.9475 | [8 empty] | 5.646827 | 806.3135 | 0.05493153 | 851.8446
6.047349 | 844.0092 | 0.0587155 | 895.0494 | [8 empty] | 5.658077 | 806.3135 | 0.05503801 | 851.9353
6.065475 | 844.0092 | 0.05888641 | 895.2023 | [8 empty] | 5.678701 | 806.5787 | 0.05523318 | 852.3819
6.071723 | 844.0092 | 0.05894531 | 895.2551 | [8 empty] | 5.694327 | 806.3135 | 0.05538104 | 852.2276
6.087975 | 844.1335 | 0.05909852 | 895.5241 | [8 empty] | 5.702451 | 806.2605 | 0.0554579 | 852.2371
6.100473 | 844.0092 | 0.05921632 | 895.4977 | [8 empty] | 5.724327 | 805.9419 | 0.05566483 | 852.0767
6.112349 | 844.1335 | 0.05932825 | 895.7299 | [8 empty] | 5.739953 | 805.6767 | 0.05581262 | 851.9221
6.124849 | 844.2164 | 0.05944604 | 895.9234 | [8 empty] | 5.755577 | 806.1542 | 0.05596037 | 852.553
6.138599 | 844.1748 | 0.0595756 | 895.9953 | [8 empty] | 5.771827 | 806.1012 | 0.05611401 | 852.628
6.149223 | 844.2991 | 0.05967569 | 896.217 | [8 empty] | 5.785577 | 806.3135 | 0.056244 | 852.9633
6.161099 | 844.0921 | 0.05978756 | 896.0975 | [8 empty] | 5.804951 | 806.1542 | 0.05642713 | 852.951
6.174849 | 844.2991 | 0.05991707 | 896.4333 | [8 empty] | 5.813703 | 806.4194 | 0.05650984 | 853.3022
6.189223 | 844.4234 | 0.06005244 | 896.6867 | [8 empty] | 5.829327 | 806.3135 | 0.05665749 | 853.3161
6.199849 | 844.3405 | 0.0601525 | 896.6883 | [8 empty] | 5.841201 | 806.0479 | 0.05676968 | 853.1308
6.215475 | 844.3818 | 0.06029963 | 896.8642 | [8 empty] | 5.859327 | 806.3664 | 0.05694092 | 853.6141
6.227349 | 844.4648 | 0.06041142 | 897.0525 | [8 empty] | 5.872451 | 806.1542 | 0.05706489 | 853.4952
6.240473 | 844.3818 | 0.06053496 | 897.0752 | [8 empty] | 5.884327 | 806.1012 | 0.05717706 | 853.5348
6.257349 | 844.4648 | 0.06069379 | 897.3059 | [8 empty] | 5.896827 | 806.1542 | 0.0572951 | 853.6917
6.272975 | 844.5477 | 0.06084084 | 897.526 | [8 empty] | 5.906827 | 805.9949 | 0.05738953 | 853.6036
6.282973 | 844.4648 | 0.06093491 | 897.5223 | [8 empty] | 5.928077 | 806.1012 | 0.05759016 | 853.8875
6.297975 | 844.7547 | 0.06107605 | 897.9572 | [8 empty] | 5.944327 | 806.0479 | 0.05774355 | 853.962
6.311725 | 844.3818 | 0.0612054 | 897.6769 | [8 empty] | 5.969327 | 806.3664 | 0.0579795 | 854.5011
6.327349 | 844.5477 | 0.06135235 | 897.9852 | [8 empty] | 5.971203 | 806.0479 | 0.0579972 | 854.1786
6.338599 | 844.5061 | 0.06145815 | 898.036 | [8 empty] | 5.991827 | 805.9419 | 0.0581918 | 854.2326
6.352349 | 844.5061 | 0.06158745 | 898.1521 | [8 empty] | 6.008701 | 806.3664 | 0.05835099 | 854.8186
6.358599 | 844.7131 | 0.06164621 | 898.425 | [8 empty] | 6.014327 | 805.9419 | 0.05840406 | 854.4139
6.378599 | 844.7547 | 0.06183424 | 898.6382 | [8 empty] | 6.036203 | 806.0479 | 0.05861039 | 854.7026
6.390473 | 844.7547 | 0.06194585 | 898.7385 | [8 empty] | 6.058703 | 805.8889 | 0.05882256 | 854.7154
6.402349 | 844.7961 | 0.06205747 | 898.8829 | [8 empty] | 6.066827 | 805.7297 | 0.05889915 | 854.6119
6.412973 | 844.9617 | 0.06215731 | 899.1489 | [8 empty] | 6.087453 | 805.5704 | 0.0590936 | 854.6091
6.431099 | 844.879 | 0.06232764 | 899.214 | [8 empty] | 6.101827 | 805.6767 | 0.05922908 | 854.8377
6.437349 | 844.9204 | 0.06238636 | 899.3108 | [8 empty] | 6.118703 | 805.6767 | 0.05938812 | 854.9736
6.454849 | 844.879 | 0.06255076 | 899.4147 | [8 empty] | 6.133701 | 805.9949 | 0.05952944 | 855.4322
6.467349 | 844.8374 | 0.06266817 | 899.476 | [8 empty] | 6.146203 | 805.836 | 0.05964723 | 855.3643
6.474849 | 844.7961 | 0.06273861 | 899.4953 | [8 empty] | 6.164327 | 805.836 | 0.05981796 | 855.5103
6.491099 | 844.879 | 0.06289122 | 899.7209 | [8 empty] | 6.178077 | 805.8889 | 0.05994747 | 855.6774
6.505475 | 845.086 | 0.06302621 | 900.0629 | [8 empty] | 6.190577 | 805.9949 | 0.06006519 | 855.8906
6.523599 | 844.879 | 0.06319636 | 899.9955 | [8 empty] | 6.208703 | 805.5174 | 0.06023587 | 855.5296
6.531099 | 845.0444 | 0.06326677 | 900.2351 | [8 empty] | 6.224327 | 805.7297 | 0.06038297 | 855.8809
6.541725 | 844.9204 | 0.06336651 | 900.1927 | [8 empty] | 6.235577 | 805.5704 | 0.06048887 | 855.8023
6.552973 | 845.293 | 0.06347208 | 900.6848 | [8 empty] | 6.253077 | 805.4644 | 0.06065358 | 855.8307
6.566723 | 845.1273 | 0.06360111 | 900.6245 | [8 empty] | 6.268703 | 805.6767 | 0.06080064 | 856.1822
6.583599 | 845.086 | 0.06375946 | 900.7231 | [8 empty] | 6.285577 | 805.7297 | 0.06095941 | 856.3744
6.594225 | 845.086 | 0.06385915 | 900.8129 | [8 empty] | 6.299327 | 805.5174 | 0.06108877 | 856.2596
6.609223 | 845.1687 | 0.06399984 | 901.0278 | [8 empty] | 6.313077 | 805.4111 | 0.06121811 | 856.2573
6.621099 | 845.1687 | 0.06411124 | 901.1282 | [8 empty] | 6.328703 | 805.4644 | 0.06136508 | 856.4399
6.639225 | 844.9617 | 0.06428123 | 901.0606 | [8 empty] | 6.344953 | 805.3581 | 0.0615179 | 856.4577
6.651723 | 845.1273 | 0.06439842 | 901.3429 | [8 empty] | 6.361827 | 805.5174 | 0.06167656 | 856.763
6.668599 | 845.1273 | 0.06455664 | 901.4855 | [8 empty] | 6.375577 | 805.6767 | 0.06180583 | 857.0432
6.681725 | 845.293 | 0.06467969 | 901.7732 | [8 empty] | 6.389327 | 805.3051 | 0.06193508 | 856.7587
6.697975 | 845.1687 | 0.064832 | 901.7779 | [8 empty] | 6.406201 | 805.5174 | 0.06209367 | 857.1205
6.712349 | 844.9617 | 0.0649667 | 901.6785 | [8 empty] | 6.427453 | 805.4111 | 0.06229338 | 857.1785
6.725473 | 845.293 | 0.06508968 | 902.143 | [8 empty] | 6.438077 | 805.1459 | 0.06239319 | 856.9818
6.740473 | 845.086 | 0.06523022 | 902.0488 | [8 empty] | 6.454951 | 805.1459 | 0.06255172 | 857.1176
6.751099 | 845.3757 | 0.06532976 | 902.4478 | [8 empty] | 6.469327 | 805.2522 | 0.06268675 | 857.3466
6.760475 | 845.293 | 0.06541759 | 902.4388 | [8 empty] | 6.487453 | 805.1992 | 0.06285698 | 857.4361
6.776723 | 845.4173 | 0.06556977 | 902.7089 | [8 empty] | 6.508077 | 805.7297 | 0.06305064 | 858.1672
6.792349 | 845.3343 | 0.0657161 | 902.7524 | [8 empty] | 6.524327 | 804.9866 | 0.0632032 | 857.5066
6.797975 | 845.6243 | 0.06576878 | 903.1096 | [8 empty] | 6.539951 | 804.8806 | 0.06334986 | 857.5194
6.816099 | 845.5 | 0.06593847 | 903.1301 | [8 empty] | 6.551201 | 804.7747 | 0.06345545 | 857.4971
6.828599 | 845.5413 | 0.06605549 | 903.28 | [8 empty] | 6.573701 | 805.0929 | 0.06366659 | 858.0173
6.841723 | 845.3343 | 0.06617833 | 903.1698 | [8 empty] | 6.585577 | 804.8277 | 0.06377802 | 857.8302
6.855475 | 845.5829 | 0.06630704 | 903.5517 | [8 empty] | 6.604327 | 804.7747 | 0.06395392 | 857.9246
6.868599 | 845.4586 | 0.06642985 | 903.5298 | [8 empty] | 6.613701 | 804.8806 | 0.06404185 | 858.113
6.876099 | 845.7072 | 0.06650003 | 903.8589 | [8 empty] | 6.626203 | 804.7214 | 0.0641591 | 858.0438
6.894225 | 845.7072 | 0.06666961 | 904.0122 | [8 empty] | 6.646827 | 804.7747 | 0.06435251 | 858.2667
6.906725 | 845.6243 | 0.06678654 | 904.0292 | [8 empty] | 6.659327 | 804.7214 | 0.06446971 | 858.3104
6.916099 | 845.5829 | 0.06687422 | 904.0643 | [8 empty] | 6.673701 | 804.6684 | 0.06460447 | 858.3695
6.935473 | 845.8313 | 0.06705541 | 904.4937 | [8 empty] | 6.687451 | 804.9866 | 0.06473336 | 858.8197
6.941723 | 845.7072 | 0.06711386 | 904.4139 | [8 empty] | 6.705577 | 804.6684 | 0.06490324 | 858.626
6.959849 | 845.6656 | 0.06728334 | 904.5227 | [8 empty] | 6.721203 | 804.6154 | 0.06504967 | 858.6952
6.971725 | 845.7072 | 0.06739436 | 904.6676 | [8 empty] | 6.739953 | 804.4561 | 0.06522535 | 858.6761
6.986723 | 845.5829 | 0.06753456 | 904.6615 | [8 empty] | 6.758077 | 804.6154 | 0.06539513 | 858.9919
6.997349 | 845.6656 | 0.06763388 | 904.8398 | [8 empty] | 6.765577 | 804.6154 | 0.06546538 | 859.0523
7.010475 | 845.8313 | 0.06775654 | 905.1281 | [8 empty] | 6.787451 | 804.6684 | 0.06567023 | 859.2848
7.024849 | 845.7899 | 0.06789086 | 905.2054 | [8 empty] | 6.798701 | 804.6154 | 0.06577558 | 859.3188
7.039849 | 845.8726 | 0.068031 | 905.4208 | [8 empty] | 6.813703 | 804.2439 | 0.06591604 | 859.0426
7.057349 | 845.7486 | 0.06819448 | 905.436 | [8 empty] | 6.829327 | 804.2968 | 0.0660623 | 859.2249
7.072349 | 845.7486 | 0.06833458 | 905.5629 | [8 empty] | 6.851827 | 804.3502 | 0.0662729 | 859.4628
7.086723 | 845.7899 | 0.06846882 | 905.7287 | [8 empty] | 6.862453 | 804.0846 | 0.06637234 | 859.2645
7.101725 | 845.7899 | 0.0686089 | 905.8556 | [8 empty] | 6.878077 | 804.0846 | 0.06651853 | 859.3901
7.116725 | 845.9142 | 0.06874894 | 906.1156 | [8 empty] | 6.896203 | 804.1909 | 0.06668811 | 859.6495
7.126723 | 845.7486 | 0.06884228 | 906.0228 | [8 empty] | 6.911203 | 803.7134 | 0.06682843 | 859.2597
7.142349 | 845.8726 | 0.06898813 | 906.2878 | [8 empty] | 6.930577 | 803.8193 | 0.06700963 | 859.5287
7.155475 | 845.8313 | 0.06911063 | 906.3545 | [8 empty] | 6.948701 | 803.7134 | 0.0671791 | 859.561
7.167975 | 845.9142 | 0.06922728 | 906.5492 | [8 empty] | 6.963077 | 803.7134 | 0.06731352 | 859.6766
7.181725 | 845.9142 | 0.06935558 | 906.6655 | [8 empty] | 6.978077 | 803.8723 | 0.06745374 | 859.9672
7.197975 | 845.6243 | 0.06950718 | 906.4921 | [8 empty] | 6.993703 | 803.5008 | 0.0675998 | 859.6952
7.209849 | 845.7486 | 0.06961794 | 906.7258 | [8 empty] | 7.007453 | 803.5008 | 0.0677283 | 859.8057
7.222349 | 845.9556 | 0.06973452 | 907.0534 | [8 empty] | 7.021203 | 803.3419 | 0.06785679 | 859.7461
7.234223 | 846.2455 | 0.06984526 | 907.4648 | [8 empty] | 7.042451 | 803.3419 | 0.06805531 | 859.9168
7.249225 | 845.9556 | 0.06998515 | 907.2808 | [8 empty] | 7.058703 | 803.1826 | 0.06820713 | 859.8768
7.264225 | 846.0385 | 0.070125 | 907.4967 | [8 empty] | 7.071827 | 803.3948 | 0.0683297 | 860.2095
7.279223 | 845.7072 | 0.07026481 | 907.2682 | [8 empty] | 7.092453 | 803.3948 | 0.06852232 | 860.3752
7.288599 | 845.9142 | 0.07035221 | 907.5695 | [8 empty] | 7.101827 | 803.0233 | 0.06860985 | 860.0526
7.303599 | 845.9969 | 0.07049201 | 907.7852 | [8 empty] | 7.116201 | 803.0233 | 0.06874405 | 860.168
7.318599 | 846.0385 | 0.07063179 | 907.9567 | [8 empty] | 7.132453 | 802.9173 | 0.06889576 | 860.185
7.331099 | 845.9556 | 0.07074826 | 907.9734 | [8 empty] | 7.148077 | 803.0763 | 0.06904159 | 860.4808
7.342975 | 845.9969 | 0.0708589 | 908.1183 | [8 empty] | 7.166203 | 802.8644 | 0.06921074 | 860.3992
7.359849 | 845.9556 | 0.07101608 | 908.2166 | [8 empty] | 7.185577 | 802.7581 | 0.06939151 | 860.4409
7.370473 | 845.8726 | 0.07111504 | 908.2174 | [8 empty] | 7.195577 | 803.0763 | 0.0694848 | 860.8622
7.387973 | 845.9969 | 0.07127801 | 908.499 | [8 empty] | 7.218701 | 802.4928 | 0.0697005 | 860.4224
7.399223 | 846.1212 | 0.07138276 | 908.7276 | [8 empty] | 7.233077 | 802.5988 | 0.06983457 | 860.6514
7.412349 | 845.8726 | 0.07150497 | 908.5717 | [8 empty] | 7.256827 | 802.3865 | 0.07005603 | 860.6143
7.426099 | 845.9969 | 0.07163298 | 908.8215 | [8 empty] | 7.268703 | 802.4928 | 0.07016674 | 860.8236
7.448599 | 845.9969 | 0.0718424 | 909.0118 | [8 empty] | 7.287451 | 802.4928 | 0.07034151 | 860.9741
7.453599 | 845.9556 | 0.07188893 | 909.0097 | [8 empty] | 7.302453 | 802.0683 | 0.07048133 | 860.639
7.475473 | 846.1212 | 0.07209248 | 909.3728 | [8 empty] | 7.320577 | 801.8031 | 0.07065022 | 860.4997
7.489849 | 846.2039 | 0.07222623 | 909.5833 | [8 empty] | 7.336201 | 801.7497 | 0.07079579 | 860.5677
7.499849 | 845.9969 | 0.07231926 | 909.4454 | [8 empty] | 7.352451 | 801.8031 | 0.07094717 | 860.7552
7.518599 | 845.9969 | 0.07249366 | 909.604 | [8 empty] | 7.371827 | 801.6438 | 0.07112764 | 860.7396
7.537349 | 845.9556 | 0.07266804 | 909.7182 | [8 empty] | 7.387453 | 801.5905 | 0.07127317 | 860.8076
7.548599 | 845.9969 | 0.07277265 | 909.8578 | [8 empty] | 7.401201 | 801.3252 | 0.07140118 | 860.6329
7.566099 | 846.2039 | 0.07293535 | 910.2285 | [8 empty] | 7.413703 | 801.6438 | 0.07151758 | 861.0753
7.576725 | 845.9969 | 0.07303413 | 910.0958 | [8 empty] | 7.436203 | 801.3786 | 0.07172703 | 860.9707
7.587975 | 845.9142 | 0.0731387 | 910.102 | [8 empty] | 7.449953 | 801.2193 | 0.071855 | 860.9097
7.601099 | 845.9556 | 0.07326068 | 910.2575 | [8 empty] | 7.461201 | 800.9007 | 0.07195968 | 860.6575
7.616725 | 846.0385 | 0.07340589 | 910.479 | [8 empty] | 7.477451 | 800.954 | 0.07211088 | 860.845
7.626723 | 845.9969 | 0.07349879 | 910.5188 | [8 empty] | 7.496203 | 800.7414 | 0.07228534 | 860.7666
7.643599 | 846.1626 | 0.07365558 | 910.8398 | [8 empty] | 7.513703 | 800.3702 | 0.07244812 | 860.5077
7.654223 | 846.0385 | 0.07375427 | 910.7962 | [8 empty] | 7.530577 | 800.3173 | 0.07260506 | 860.5858
7.669223 | 846.1626 | 0.07389359 | 911.0567 | [8 empty] | 7.543077 | 799.9987 | 0.0727213 | 860.3432
7.684225 | 846.2039 | 0.07403292 | 911.2281 | [8 empty] | 7.557451 | 799.7865 | 0.07285495 | 860.2299
7.700473 | 846.1626 | 0.07418379 | 911.3211 | [8 empty] | 7.594327 | 795.1168 | 0.07319774 | 855.5006
7.714223 | 845.8726 | 0.07431145 | 911.1251 | [8 empty] | 7.594327 | 795.1168 | 0.07319774 | 855.5006
7.724849 | 845.9556 | 0.0744101 | 911.3044 | [8 empty] | 7.594327 | 795.1168 | 0.07319774 | 855.5006
7.739849 | 846.0385 | 0.07454933 | 911.5206
7.755475 | 846.0799 | 0.07469436 | 911.6974
7.768599 | 845.9969 | 0.07481614 | 911.719
7.783599 | 846.1212 | 0.07495532 | 911.9799
7.794849 | 846.0799 | 0.07505969 | 912.0305
7.811099 | 846.1212 | 0.07521043 | 912.2126
7.824849 | 846.0385 | 0.07533796 | 912.2398
7.838599 | 845.8726 | 0.07546547 | 912.1772
7.853599 | 845.9556 | 0.07560456 | 912.3935
7.871725 | 845.9969 | 0.07577261 | 912.5915
7.886725 | 845.9556 | 0.07591165 | 912.6738
7.904849 | 845.8726 | 0.07607963 | 912.7376
7.918599 | 845.9969 | 0.07620705 | 912.988
7.934849 | 845.7486 | 0.07635761 | 912.8575
7.951099 | 845.8313 | 0.07650815 | 913.0842
7.961723 | 845.7486 | 0.07660656 | 913.0848
7.977349 | 845.7899 | 0.07675129 | 913.2616
7.992349 | 845.7899 | 0.0768902 | 913.3884
8.004223 | 845.6656 | 0.07700015 | 913.3546
8.021099 | 845.9142 | 0.07715639 | 913.7659
8.029849 | 845.8313 | 0.07723739 | 913.7503
8.045475 | 845.7072 | 0.07738202 | 913.7484
8.060475 | 845.8313 | 0.07752084 | 914.0093
8.075473 | 845.7072 | 0.07765962 | 914.0021
8.087349 | 845.7899 | 0.0777695 | 914.1919
8.105473 | 845.7899 | 0.07793717 | 914.3452
8.120473 | 845.8726 | 0.07807591 | 914.5615
8.132973 | 845.7899 | 0.07819152 | 914.5778
8.150473 | 845.8313 | 0.07835334 | 914.7705
8.169223 | 845.7486 | 0.0785267 | 914.8397
8.179849 | 845.7072 | 0.07862493 | 914.8848
8.192975 | 845.6243 | 0.07874626 | 914.9061
8.209849 | 845.6243 | 0.07890221 | 915.0488
8.224849 | 845.5 | 0.07904082 | 915.0411
8.237975 | 845.5 | 0.07916209 | 915.1521
8.256099 | 845.5829 | 0.07932952 | 915.3951
8.271723 | 845.5413 | 0.07947384 | 915.4822
8.283599 | 845.5829 | 0.07958352 | 915.6276
8.302973 | 845.5 | 0.07976242 | 915.7016
8.321099 | 845.5413 | 0.07992977 | 915.8997
8.336725 | 845.4173 | 0.08007402 | 915.8974
8.352973 | 845.3757 | 0.08022398 | 915.9897
8.368599 | 845.4586 | 0.08036819 | 916.2117
8.384849 | 845.4586 | 0.08051813 | 916.3491
8.398599 | 845.3757 | 0.08064498 | 916.3754
8.413599 | 845.293 | 0.08078335 | 916.4126
8.419849 | 845.3343 | 0.080841 | 916.5102
8.439225 | 845.1687 | 0.08101969 | 916.4944
8.452975 | 845.293 | 0.08114649 | 916.7454
8.467973 | 845.2103 | 0.08128477 | 916.7825
8.479849 | 845.1687 | 0.08139425 | 916.8377
8.494849 | 845.1273 | 0.08153251 | 916.9196
8.512973 | 845.1273 | 0.08169955 | 917.0728
8.524849 | 845.086 | 0.08180899 | 917.1283
8.539849 | 845.0444 | 0.08194719 | 917.2099
8.561723 | 845.086 | 0.0821487 | 917.4399
8.572349 | 845.003 | 0.08224658 | 917.4397
8.589849 | 845.0444 | 0.08240775 | 917.6324
8.601099 | 844.9204 | 0.08251134 | 917.5928
8.622975 | 844.9617 | 0.08271276 | 917.8225
8.635475 | 845.0444 | 0.08282783 | 918.018
8.651723 | 844.7547 | 0.08297738 | 917.8406
8.664223 | 844.6718 | 0.08309242 | 917.856
8.681099 | 844.5061 | 0.08324771 | 917.8185
8.701725 | 844.5477 | 0.08343748 | 918.0379
8.715475 | 844.5477 | 0.08356397 | 918.1541
8.726099 | 844.3405 | 0.08366168 | 918.0185
8.746725 | 844.5477 | 0.08385137 | 918.418
8.761099 | 844.4234 | 0.08398354 | 918.4042
8.779225 | 844.2991 | 0.08415019 | 918.422
8.795475 | 844.2578 | 0.08429956 | 918.5143
8.810475 | 844.3405 | 0.08443742 | 918.7309
8.824223 | 844.3405 | 0.08456376 | 918.847
8.840475 | 844.2578 | 0.0847131 | 918.8942
8.856099 | 844.1335 | 0.08485663 | 918.8908
8.867975 | 844.2164 | 0.08496573 | 919.0813
8.884223 | 843.9678 | 0.08511496 | 918.9478
8.899225 | 843.9265 | 0.08525273 | 919.0294
8.912975 | 843.8849 | 0.08537899 | 919.1001
8.929849 | 843.9265 | 0.08553391 | 919.2878
8.943599 | 843.8022 | 0.08566013 | 919.2685
8.958599 | 843.7608 | 0.0857978 | 919.35
8.976723 | 843.7195 | 0.08596413 | 919.4579
8.992975 | 843.5536 | 0.08611325 | 919.4141
9.008599 | 843.6365 | 0.08625659 | 919.6364
9.023599 | 843.3882 | 0.08639418 | 919.4922
9.041099 | 843.5536 | 0.08655468 | 919.8201
9.059849 | 843.3466 | 0.08672662 | 919.7525
9.073599 | 843.5122 | 0.08685269 | 920.0492
9.095475 | 843.2639 | 0.08705323 | 919.9628
9.112349 | 843.1809 | 0.08720789 | 920.0145
9.130475 | 843.1396 | 0.087374 | 920.1222
9.144225 | 843.0569 | 0.08749999 | 920.1479
9.162349 | 842.9326 | 0.08766603 | 920.165
9.175475 | 842.8496 | 0.08778627 | 920.1851
9.191099 | 842.767 | 0.08792937 | 920.2265
9.209223 | 842.7256 | 0.08809534 | 920.3341
9.218599 | 842.684 | 0.08818119 | 920.3677
9.234849 | 842.5184 | 0.08832996 | 920.3237
9.252973 | 842.3527 | 0.08849586 | 920.2954
9.263599 | 842.3527 | 0.08859312 | 920.3849
9.284849 | 842.3941 | 0.08878758 | 920.6091
9.305475 | 842.27 | 0.0889763 | 920.6472
9.312975 | 842.1871 | 0.08904492 | 920.6197
9.331725 | 841.9801 | 0.08921643 | 920.5513
9.347973 | 841.9387 | 0.08936503 | 920.6429
9.364849 | 841.8144 | 0.08951935 | 920.6491
9.382349 | 841.6074 | 0.08967935 | 920.57
9.394849 | 841.5245 | 0.08979362 | 920.5844
9.408599 | 841.4418 | 0.08991931 | 920.6097
9.423599 | 841.5245 | 0.0900564 | 920.8264
9.446099 | 841.2345 | 0.090262 | 920.6984
9.462349 | 841.1518 | 0.09041046 | 920.7446
9.477973 | 840.8619 | 0.09055319 | 920.5586
9.494223 | 840.7792 | 0.09070161 | 920.6047
9.509849 | 840.5306 | 0.09084431 | 920.4638
9.532349 | 840.4066 | 0.09104975 | 920.5171
9.549223 | 840.4066 | 0.09120379 | 920.6589
9.565473 | 840.0337 | 0.09135211 | 920.3869
9.584849 | 839.868 | 0.09152894 | 920.3681
9.600475 | 839.8267 | 0.09167153 | 920.454
9.616725 | 839.5367 | 0.09181978 | 920.2727
9.629223 | 839.3297 | 0.09193379 | 920.1507
9.646723 | 839.1227 | 0.09209341 | 920.0706
9.660473 | 838.9984 | 0.0922188 | 920.0497
9.677349 | 838.7498 | 0.09237268 | 919.9186
9.693599 | 838.4602 | 0.09252083 | 919.7371
9.705473 | 837.9632 | 0.09262907 | 919.2915
9.731099 | 837.5076 | 0.09286264 | 919.0063
9.747975 | 836.4308 | 0.09301642 | 917.9659
9.747975 | 836.4308 | 0.09301642 | 917.9659
9.747975 | 836.4308 | 0.09301642 | 917.9659

## データ（TD.）
EFCUBE-ST(H) |  |  |  | EFCUBE-ST(EH) |  |  |  | EFCUBE-ST(SH) |  |  |  | EFCUBE-820(H)
TD |  |  |  | TD |  |  |  | TD |  |  |  | TD
nominal strain (%) | nominal stress (MPa) | true strain | true stress (MPa) | nominal strain (%) | nominal stress (MPa) | true strain | true stress (MPa) | nominal strain (%) | nominal stress (MPa) | true strain | true stress (MPa) | nominal strain (%) | nominal stress (MPa) | true strain | true stress (MPa)
0 | 0 | 0 | 0 | 0 | 0 | 0 | 0 | 0 | 0 | 0 | 0 | 0 | 0 | 0 | 0
0.02552088 | 20.04878 | 0.0002551762 | 20.0539 | 0.02640366 | 22.6956 | 0.0002640017 | 22.70159 | 0.04630612 | 46.7348 | 0.000462954 | 46.75644 | 0.03190247 | 32.75592 | 0.0003189738 | 32.76637
0.02552088 | 20.04878 | 0.0002551762 | 20.0539 | 0.03155366 | 28.06846 | 0.0003154868 | 28.07731 | 0.05193112 | 55.20937 | 0.0005191764 | 55.23804 | 0.03365247 | 37.14478 | 0.0003364681 | 37.15728
0.02739588 | 20.21447 | 0.0002739213 | 20.22001 | 0.03155366 | 35.13959 | 0.0003154868 | 35.15068 | 0.05943112 | 65.11713 | 0.0005941347 | 65.15583 | 0.03827747 | 43.13933 | 0.0003827014 | 43.15584
0.02927088 | 20.00736 | 0.000292666 | 20.01321 | 0.03927866 | 42.42689 | 0.0003927095 | 42.44356 | 0.07193112 | 74.9003 | 0.0007190526 | 74.95418 | 0.04277747 | 49.6691 | 0.0004276832 | 49.69035
0.03052088 | 20.6287 | 0.0003051622 | 20.635 | 0.05408491 | 49.40541 | 0.0005407029 | 49.43213 | 0.08193112 | 84.5588 | 0.0008189758 | 84.62808 | 0.04877747 | 56.14534 | 0.0004876558 | 56.17272
0.03927088 | 21.7057 | 0.0003926317 | 21.71423 | 0.04829116 | 56.19865 | 0.000482795 | 56.22579 | 0.08318112 | 93.90576 | 0.0008314654 | 93.98387 | 0.05440247 | 62.24696 | 0.0005438768 | 62.28083
0.03927088 | 24.06682 | 0.0003926317 | 24.07627 | 0.05086616 | 62.74487 | 0.0005085323 | 62.77678 | 0.09005612 | 102.9412 | 0.0009001559 | 103.0339 | 0.06077747 | 68.5091 | 0.0006075901 | 68.55074
0.03489588 | 25.6409 | 0.0003488979 | 25.64985 | 0.05987866 | 69.10581 | 0.0005986074 | 69.14719 | 0.1019311 | 111.7273 | 0.001018792 | 111.8412 | 0.06652747 | 74.71774 | 0.0006650535 | 74.76745
0.03239588 | 27.9606 | 0.0003239063 | 27.96966 | 0.06374116 | 75.55938 | 0.0006372085 | 75.60755 | 0.1056811 | 120.9496 | 0.001056253 | 121.0775 | 0.07152747 | 80.81933 | 0.000715019 | 80.87714
0.03677088 | 31.31586 | 0.0003676412 | 31.32738 | 0.07082241 | 82.04384 | 0.0007079734 | 82.10195 | 0.1113061 | 129.6112 | 0.001112442 | 129.7554 | 0.07577747 | 87.34911 | 0.0007574877 | 87.4153
0.03364588 | 35.00251 | 0.0003364022 | 35.01428 | 0.07661616 | 88.55919 | 0.0007658682 | 88.62704 | 0.1225561 | 138.3973 | 0.001224811 | 138.5669 | 0.08102747 | 93.87888 | 0.0008099466 | 93.95495
0.04114588 | 38.23351 | 0.0004113742 | 38.24924 | 0.08434116 | 95.19803 | 0.0008430561 | 95.27832 | 0.1288061 | 146.9965 | 0.001287232 | 147.1859 | 0.08640247 | 100.3016 | 0.0008636516 | 100.3883
0.03927088 | 40.30466 | 0.0003926317 | 40.32049 | 0.08562866 | 101.8678 | 0.0008559202 | 101.955 | 0.1338061 | 155.9696 | 0.001337167 | 156.1783 | 0.09115247 | 106.8314 | 0.0009111095 | 106.9288
0.03927088 | 41.46454 | 0.0003926317 | 41.48082 | 0.09464116 | 108.3522 | 0.000945964 | 108.4548 | 0.1400561 | 164.6311 | 0.001399581 | 164.8617 | 0.09727747 | 113.0935 | 0.0009723018 | 113.2035
0.04114588 | 42.37582 | 0.0004113742 | 42.39325 | 0.09721616 | 115.1764 | 0.0009716893 | 115.2883 | 0.1481811 | 173.4796 | 0.001480714 | 173.7366 | 0.1042775 | 119.7839 | 0.001042231 | 119.9088
0.04114588 | 43.20431 | 0.0004113742 | 43.22208 | 0.1049412 | 121.7535 | 0.001048861 | 121.8812 | 0.1494311 | 182.0788 | 0.001493196 | 182.3508 | 0.1095275 | 125.9925 | 0.001094675 | 126.1305
0.03677088 | 43.94989 | 0.0003676412 | 43.96606 | 0.1120224 | 128.6085 | 0.001119597 | 128.7525 | 0.1606811 | 190.9272 | 0.001605522 | 191.234 | 0.1155275 | 132.2012 | 0.001154608 | 132.3539
0.04239588 | 45.44115 | 0.0004238689 | 45.46042 | 0.1145974 | 135.3399 | 0.001145318 | 135.495 | 0.1663061 | 199.5264 | 0.00166168 | 199.8582 | 0.1222775 | 138.6239 | 0.001222028 | 138.7934
0.04677088 | 48.50646 | 0.0004675994 | 48.52915 | 0.1165287 | 142.0405 | 0.001164608 | 142.2061 | 0.1750561 | 208.2502 | 0.001749031 | 208.6148 | 0.1280275 | 144.9931 | 0.001279456 | 145.1787
0.04677088 | 52.85587 | 0.0004675994 | 52.8806 | 0.1191037 | 148.8029 | 0.001190328 | 148.9801 | 0.1838061 | 216.8495 | 0.001836374 | 217.248 | 0.1341525 | 151.5229 | 0.001340626 | 151.7261
0.04864588 | 58.28229 | 0.0004863405 | 58.31064 | 0.1306912 | 155.4418 | 0.001306058 | 155.6449 | 0.1894311 | 225.3863 | 0.001892519 | 225.8133 | 0.1402775 | 157.5709 | 0.001401792 | 157.792
0.05739588 | 63.95726 | 0.0005737941 | 63.99397 | 0.1377724 | 162.2968 | 0.001376776 | 162.5204 | 0.1963061 | 233.9232 | 0.001961137 | 234.3824 | 0.1459025 | 163.7261 | 0.001457961 | 163.965
0.06177088 | 69.25942 | 0.0006175181 | 69.3022 | 0.1422787 | 169.1209 | 0.001421775 | 169.3615 | 0.2044311 | 242.7094 | 0.002042224 | 243.2056 | 0.1516525 | 170.2023 | 0.001515376 | 170.4604
0.06802088 | 74.52014 | 0.0006799775 | 74.57083 | 0.1480724 | 175.9759 | 0.001479629 | 176.2365 | 0.2075561 | 251.1216 | 0.00207341 | 251.6429 | 0.1570275 | 176.1433 | 0.001569043 | 176.4199
0.07302088 | 80.02943 | 0.0007299423 | 80.08787 | 0.1538662 | 182.8926 | 0.001537479 | 183.174 | 0.2106811 | 259.6585 | 0.002104595 | 260.2056 | 0.1617775 | 182.5661 | 0.001616467 | 182.8614
0.07614588 | 86.36717 | 0.000761169 | 86.43294 | 0.1615912 | 189.902 | 0.001614607 | 190.2089 | 0.2256811 | 268.1954 | 0.002254268 | 268.8007 | 0.1665275 | 188.7212 | 0.00166389 | 189.0354
0.08302088 | 93.03628 | 0.0008298643 | 93.11352 | 0.1673849 | 196.7879 | 0.00167245 | 197.1173 | 0.2269311 | 276.9816 | 0.00226674 | 277.6101 | 0.1715275 | 194.8763 | 0.001713805 | 195.2105
0.09239588 | 99.95392 | 0.0009235322 | 100.0463 | 0.1757537 | 203.7973 | 0.001755994 | 204.1555 | 0.2331811 | 285.5184 | 0.002329097 | 286.1842 | 0.1757775 | 201.0314 | 0.001756232 | 201.3848
0.09114588 | 107.203 | 0.0009110437 | 107.3007 | 0.1757537 | 210.7759 | 0.001755994 | 211.1464 | 0.2388061 | 294.1799 | 0.002385214 | 294.8825 | 0.1801525 | 207.133 | 0.001799904 | 207.5062
0.09989588 | 114.5349 | 0.0009984602 | 114.6493 | 0.1873412 | 218.0014 | 0.001871659 | 218.4098 | 0.2488061 | 302.7168 | 0.002484971 | 303.47 | 0.1854025 | 213.1275 | 0.001852308 | 213.5227
0.1030209 | 122.0324 | 0.001029678 | 122.1582 | 0.1918474 | 224.9181 | 0.001916636 | 225.3496 | 0.2569311 | 311.3784 | 0.002566016 | 312.1784 | 0.1917775 | 219.2827 | 0.001915938 | 219.7032
0.1086459 | 129.6543 | 0.001085869 | 129.7952 | 0.1950662 | 231.9584 | 0.001948762 | 232.4109 | 0.2638061 | 320.0399 | 0.002634588 | 320.8842 | 0.1970275 | 225.3307 | 0.001968336 | 225.7747
0.1161459 | 137.359 | 0.001160785 | 137.5185 | 0.2021474 | 239.0603 | 0.002019434 | 239.5436 | 0.2706811 | 329.013 | 0.002703154 | 329.9035 | 0.2029025 | 231.2717 | 0.002026969 | 231.741
0.1223959 | 144.9808 | 0.00122321 | 145.1583 | 0.2111599 | 246.1933 | 0.002109373 | 246.7131 | 0.2750561 | 337.6122 | 0.002746785 | 338.5408 | 0.2096525 | 237.2663 | 0.00209433 | 237.7638
0.1267709 | 152.6855 | 0.001266906 | 152.8791 | 0.2137349 | 253.2644 | 0.002135068 | 253.8057 | 0.2863061 | 346.2114 | 0.00285897 | 347.2026 | 0.2146525 | 243.3144 | 0.002144224 | 243.8366
0.1348959 | 160.4316 | 0.00134805 | 160.6481 | 0.2240349 | 260.4592 | 0.002237843 | 261.0427 | 0.2938061 | 354.7483 | 0.002933754 | 355.7905 | 0.2191525 | 249.0413 | 0.002189127 | 249.5871
0.1423959 | 168.1778 | 0.001422946 | 168.4173 | 0.2272537 | 267.6538 | 0.002269958 | 268.262 | 0.3006811 | 363.4721 | 0.0030023 | 364.565 | 0.2245275 | 254.9288 | 0.002242758 | 255.5012
0.1511459 | 175.8411 | 0.001510318 | 176.1068 | 0.2324037 | 274.7559 | 0.00232134 | 275.3945 | 0.3119311 | 372.009 | 0.003114456 | 373.1694 | 0.2286525 | 260.6022 | 0.002283915 | 261.1981
0.1573959 | 183.67 | 0.001572721 | 183.9591 | 0.2401287 | 281.827 | 0.002398408 | 282.5038 | 0.3131811 | 381.0444 | 0.003126917 | 382.2377 | 0.2330275 | 266.4362 | 0.002327564 | 267.0571
0.1661459 | 191.4576 | 0.00166008 | 191.7757 | 0.2484974 | 288.96 | 0.002481892 | 289.678 | 0.3231811 | 389.3943 | 0.0032266 | 390.6528 | 0.2377775 | 272.2702 | 0.002374952 | 272.9175
0.1723959 | 199.1208 | 0.001722474 | 199.4641 | 0.2542912 | 296.2162 | 0.002539684 | 296.9695 | 0.3288061 | 397.682 | 0.003282667 | 398.9896 | 0.2416525 | 278.3717 | 0.00241361 | 279.0444
0.1755209 | 206.8255 | 0.00175367 | 207.1886 | 0.2620162 | 303.3492 | 0.002616735 | 304.144 | 0.3319311 | 406.0319 | 0.003313814 | 407.3797 | 0.2462775 | 283.7776 | 0.002459747 | 284.4764
0.1811459 | 214.3231 | 0.00180982 | 214.7114 | 0.2678099 | 310.4513 | 0.002674519 | 311.2827 | 0.3419311 | 414.5687 | 0.003413479 | 415.9862 | 0.2512775 | 289.7186 | 0.002509623 | 290.4466
0.1917709 | 221.9864 | 0.001915872 | 222.4121 | 0.2723162 | 317.6768 | 0.002719461 | 318.5418 | 0.3475561 | 423.0433 | 0.003469535 | 424.5136 | 0.2552775 | 295.3385 | 0.002549522 | 296.0924
0.1948959 | 229.5254 | 0.001947062 | 229.9727 | 0.2793974 | 324.9332 | 0.002790078 | 325.8411 | 0.3544311 | 431.5178 | 0.003538045 | 433.0473 | 0.2600275 | 300.6907 | 0.0025969 | 301.4726
0.1992709 | 237.1058 | 0.001990726 | 237.5783 | 0.2864787 | 332.0662 | 0.002860691 | 333.0175 | 0.3656811 | 440.1795 | 0.003650141 | 441.7891 | 0.2661525 | 306.6318 | 0.002657989 | 307.4479
0.2055209 | 244.4377 | 0.0020531 | 244.9401 | 0.2922724 | 339.3535 | 0.002918461 | 340.3453 | 0.3681811 | 448.5918 | 0.00367505 | 450.2435 | 0.2711525 | 312.2517 | 0.002707855 | 313.0983
0.2130209 | 251.7282 | 0.002127943 | 252.2644 | 0.2993537 | 346.4246 | 0.002989065 | 347.4616 | 0.3738061 | 456.9416 | 0.003731092 | 458.6497 | 0.2764025 | 317.8715 | 0.002760212 | 318.7501
0.2173959 | 258.9358 | 0.002171599 | 259.4987 | 0.3025724 | 353.5265 | 0.003021156 | 354.5962 | 0.3869311 | 465.1047 | 0.003861845 | 466.9043 | 0.2819025 | 323.7055 | 0.002815059 | 324.6181
0.2211459 | 266.5991 | 0.002209017 | 267.1886 | 0.3115849 | 361.03 | 0.003111005 | 362.1549 | 0.3938061 | 473.4548 | 0.003930327 | 475.3193 | 0.2869025 | 329.2719 | 0.002864917 | 330.2166
0.2323959 | 273.9309 | 0.002321263 | 274.5675 | 0.3141599 | 368.163 | 0.003136675 | 369.3196 | 0.4006811 | 481.7424 | 0.003998805 | 483.6726 | 0.2907775 | 334.7312 | 0.002903555 | 335.7045
0.2392709 | 281.387 | 0.002389851 | 282.0603 | 0.3212412 | 375.2341 | 0.003207263 | 376.4395 | 0.4081811 | 490.0921 | 0.004073503 | 492.0926 | 0.2952775 | 340.4046 | 0.002948424 | 341.4098
0.2505209 | 288.7189 | 0.002502076 | 289.4422 | 0.3289662 | 382.7376 | 0.003284262 | 383.9966 | 0.4138061 | 498.3801 | 0.004129523 | 500.4424 | 0.2995275 | 345.8103 | 0.002990798 | 346.8461
0.2542709 | 296.2166 | 0.002539482 | 296.9698 | 0.3347599 | 389.8395 | 0.003342008 | 391.1445 | 0.4238061 | 506.1069 | 0.004229106 | 508.2518 | 0.3034025 | 351.3767 | 0.003029431 | 352.4428
0.2586459 | 303.5485 | 0.00258312 | 304.3336 | 0.3386224 | 397.1576 | 0.003380504 | 398.5025 | 0.4319311 | 514.5815 | 0.00431001 | 516.8041 | 0.3080275 | 356.8362 | 0.00307554 | 357.9353
0.2661459 | 311.0046 | 0.002657923 | 311.8324 | 0.3463474 | 404.3524 | 0.00345749 | 405.7529 | 0.4406811 | 522.3079 | 0.00439713 | 524.6096 | 0.3130275 | 362.0812 | 0.003125386 | 363.2147
0.2748959 | 318.2537 | 0.002745187 | 319.1286 | 0.3508537 | 411.6089 | 0.003502396 | 413.053 | 0.4431811 | 530.5332 | 0.00442202 | 532.8844 | 0.3166525 | 367.3266 | 0.003161522 | 368.4898
0.2798959 | 325.6685 | 0.002795049 | 326.5801 | 0.3579349 | 418.7725 | 0.003572958 | 420.2714 | 0.4531811 | 538.8211 | 0.004521573 | 541.263 | 0.3212775 | 373.1605 | 0.003207625 | 374.3594
0.2855209 | 333.0417 | 0.00285114 | 333.9926 | 0.3637287 | 426.0908 | 0.003630688 | 427.6406 | 0.4600561 | 546.6724 | 0.004590011 | 549.1874 | 0.3267775 | 378.1381 | 0.003262447 | 379.3737
0.2917709 | 340.3322 | 0.002913461 | 341.3252 | 0.3720974 | 433.2238 | 0.003714068 | 434.8358 | 0.4631811 | 554.337 | 0.004621117 | 556.9046 | 0.3312775 | 383.2762 | 0.0033073 | 384.546
0.2942709 | 347.5813 | 0.002938387 | 348.6041 | 0.3753162 | 440.48 | 0.003746136 | 442.1332 | 0.4744311 | 562.5623 | 0.004733092 | 565.2313 | 0.3357775 | 388.5216 | 0.00335215 | 389.8262
0.3011459 | 354.9958 | 0.003006933 | 356.0649 | 0.3830412 | 447.7057 | 0.003823094 | 449.4206 | 0.4825561 | 570.4762 | 0.004813956 | 573.229 | 0.3411525 | 393.9808 | 0.003405719 | 395.3249
0.3067709 | 362.2036 | 0.003063013 | 363.3147 | 0.3856162 | 454.993 | 0.003848746 | 456.7475 | 0.4881811 | 578.4522 | 0.004869934 | 581.2761 | 0.3465275 | 398.9049 | 0.003459284 | 400.2872
0.3155209 | 369.4113 | 0.003150242 | 370.5769 | 0.3901224 | 462.0949 | 0.003893634 | 463.8976 | 0.4969311 | 586.1791 | 0.004957005 | 589.092 | 0.3512775 | 404.0431 | 0.003506619 | 405.4624
0.3161459 | 376.7432 | 0.003156472 | 377.9342 | 0.3984912 | 469.2278 | 0.003976993 | 471.0977 | 0.5050561 | 593.9681 | 0.00503785 | 596.968 | 0.3557775 | 409.0744 | 0.003551461 | 410.5298
0.3236459 | 384.075 | 0.003231233 | 385.318 | 0.4055724 | 476.3608 | 0.004047522 | 478.2928 | 0.5106811 | 601.7571 | 0.005093816 | 604.8302 | 0.3604025 | 414.3194 | 0.003597546 | 415.8126
0.3323959 | 391.2411 | 0.003318447 | 392.5416 | 0.4042849 | 483.5554 | 0.004034699 | 485.5104 | 0.5181811 | 609.2969 | 0.005168432 | 612.4542 | 0.3647775 | 419.4576 | 0.003641138 | 420.9877
0.3373959 | 398.0345 | 0.00336828 | 399.3774 | 0.4145849 | 490.6884 | 0.004137279 | 492.7227 | 0.5250561 | 617.0237 | 0.005236825 | 620.2634 | 0.3686525 | 424.4889 | 0.003679746 | 426.0538
0.3430209 | 405.2422 | 0.003424339 | 406.6323 | 0.4216662 | 497.9138 | 0.004207796 | 500.0133 | 0.5350561 | 624.7509 | 0.005336298 | 628.0937 | 0.3729025 | 429.5199 | 0.003722089 | 431.1216
0.3492709 | 412.367 | 0.003486623 | 413.8073 | 0.4261724 | 504.8924 | 0.004252669 | 507.0441 | 0.5338061 | 632.2907 | 0.005323864 | 635.6659 | 0.3776525 | 434.3371 | 0.003769412 | 435.9774
0.3548959 | 419.3261 | 0.003542676 | 420.8143 | 0.4338974 | 511.9017 | 0.004329588 | 514.1228 | 0.5463061 | 639.7061 | 0.005448193 | 643.2008 | 0.3812775 | 439.3681 | 0.003805524 | 441.0433
0.3598959 | 426.4509 | 0.003592498 | 427.9856 | 0.4435537 | 519.0038 | 0.004425729 | 521.3058 | 0.5519311 | 647.0588 | 0.005504136 | 650.6301 | 0.3862775 | 444.2922 | 0.003855333 | 446.0084
0.3736459 | 433.3686 | 0.003729496 | 434.9879 | 0.4467724 | 526.0132 | 0.004457773 | 528.3633 | 0.5550561 | 654.2249 | 0.005535214 | 657.8562 | 0.3907775 | 449.1094 | 0.003900159 | 450.8644
0.3730209 | 440.3277 | 0.003723269 | 441.9702 | 0.4551412 | 533.1152 | 0.004541085 | 535.5416 | 0.5663061 | 661.6403 | 0.005647086 | 665.3872 | 0.3944025 | 454.1403 | 0.003936267 | 455.9315
0.3773959 | 447.0794 | 0.003766855 | 448.7667 | 0.4609349 | 540.0011 | 0.004598759 | 542.4901 | 0.5713061 | 668.6193 | 0.005696804 | 672.4392 | 0.3982775 | 459.0644 | 0.003974864 | 460.8928
0.3823959 | 453.8728 | 0.003816666 | 455.6084 | 0.4673724 | 547.0105 | 0.004662836 | 549.5671 | 0.5756811 | 675.9721 | 0.005740304 | 679.8635 | 0.4039025 | 463.8282 | 0.00403089 | 465.7016
0.3848959 | 460.7906 | 0.00384157 | 462.5641 | 0.4667287 | 553.9889 | 0.004656429 | 556.5746 | 0.5844311 | 682.9511 | 0.005827299 | 686.9425 | 0.4081525 | 468.5917 | 0.004073218 | 470.5042
0.3917709 | 467.5426 | 0.003910055 | 469.3743 | 0.4757412 | 560.813 | 0.004746131 | 563.481 | 0.5900561 | 689.868 | 0.005883221 | 693.9386 | 0.4129025 | 473.3551 | 0.004120524 | 475.3096
0.3986459 | 474.1287 | 0.003978534 | 476.0188 | 0.4873287 | 567.6989 | 0.004861451 | 570.4655 | 0.5969311 | 696.9715 | 0.005951565 | 701.1319 | 0.4179025 | 478.0651 | 0.004170317 | 480.0629
0.4067709 | 480.7564 | 0.004059458 | 482.7119 | 0.4886162 | 574.6157 | 0.004874263 | 577.4234 | 0.6081811 | 703.5769 | 0.006063392 | 707.8559 | 0.4229025 | 482.8823 | 0.004220107 | 484.9244
0.4123959 | 487.4257 | 0.004115479 | 489.4358 | 0.4944099 | 581.44 | 0.004931917 | 584.3147 | 0.6125561 | 710.1819 | 0.006106876 | 714.5321 | 0.4274025 | 487.5385 | 0.004264917 | 489.6223
0.4142709 | 493.9704 | 0.004134151 | 496.0168 | 0.5002037 | 588.2332 | 0.004989568 | 591.1756 | 0.6213061 | 716.9117 | 0.00619384 | 721.3659 | 0.4317775 | 491.9276 | 0.00430848 | 494.0516
0.4186459 | 500.3497 | 0.00417772 | 502.4444 | 0.5053537 | 594.9646 | 0.00504081 | 597.9713 | 0.6256811 | 723.2678 | 0.006237319 | 727.7931 | 0.4359025 | 496.691 | 0.004349552 | 498.8561
0.4292709 | 506.8944 | 0.004283521 | 509.0703 | 0.5150099 | 601.7578 | 0.005136883 | 604.857 | 0.6325561 | 729.8728 | 0.006305639 | 734.4896 | 0.4406525 | 501.2941 | 0.004396844 | 503.5031
0.4317709 | 513.2323 | 0.004308414 | 515.4483 | 0.5227349 | 608.3659 | 0.005213734 | 611.5461 | 0.6438061 | 736.1663 | 0.006417425 | 740.9058 | 0.4461525 | 505.6828 | 0.004451602 | 507.9389
0.4411459 | 519.3627 | 0.004401757 | 521.6538 | 0.5240224 | 615.0354 | 0.005226542 | 618.2584 | 0.6419311 | 742.5846 | 0.006398795 | 747.3515 | 0.4500275 | 510.3928 | 0.004490179 | 512.6897
0.4473959 | 525.6176 | 0.00446398 | 527.9692 | 0.5323912 | 621.7052 | 0.00530979 | 625.0151 | 0.6575561 | 748.6289 | 0.006554037 | 753.5516 | 0.4542775 | 514.9422 | 0.004532487 | 517.2814
0.4548959 | 531.9969 | 0.004538644 | 534.417 | 0.5414037 | 628.1897 | 0.005399433 | 631.5908 | 0.6663061 | 754.9228 | 0.006640961 | 759.9529 | 0.4590275 | 519.3847 | 0.004579771 | 521.7688
0.4573959 | 537.6305 | 0.00456353 | 540.0896 | 0.5459099 | 634.6433 | 0.005444252 | 638.1078 | 0.6706811 | 760.8423 | 0.006684421 | 765.9451 | 0.4634025 | 523.8271 | 0.004623321 | 526.2546
0.4648959 | 543.7611 | 0.004638186 | 546.289 | 0.5562099 | 641.0043 | 0.005546688 | 644.5696 | 0.6763061 | 767.1362 | 0.006740294 | 772.3244 | 0.4670275 | 528.323 | 0.004659403 | 530.7904
0.4680209 | 549.5603 | 0.004669291 | 552.1324 | 0.5613599 | 647.4578 | 0.005597902 | 651.0924 | 0.6900561 | 772.682 | 0.006876861 | 778.0139 | 0.4720275 | 532.5514 | 0.004709169 | 535.0652
0.4717709 | 555.3596 | 0.004706615 | 557.9796 | 0.5690849 | 653.757 | 0.005674717 | 657.4775 | 0.6919311 | 778.4148 | 0.006895483 | 783.8008 | 0.4769025 | 537.047 | 0.004757689 | 539.6082
0.4830209 | 561.4072 | 0.004818581 | 564.1189 | 0.5620037 | 660.0254 | 0.005604303 | 663.7348 | 0.7013061 | 784.459 | 0.006988584 | 789.9605 | 0.4816525 | 541.3826 | 0.004804962 | 543.9902
0.4861459 | 566.7093 | 0.00484968 | 569.4644 | 0.5806724 | 666.1702 | 0.00578993 | 670.0385 | 0.7100561 | 789.7555 | 0.007075471 | 795.3632 | 0.4866525 | 545.8785 | 0.004854721 | 548.535
0.4898959 | 572.5916 | 0.004886998 | 575.3967 | 0.5864662 | 672.3767 | 0.005847531 | 676.32 | 0.7200561 | 795.4261 | 0.007174761 | 801.1536 | 0.4911525 | 550.2137 | 0.004899502 | 552.9161
0.4973959 | 577.9764 | 0.00496163 | 580.8513 | 0.5967662 | 678.3054 | 0.005949926 | 682.3533 | 0.7269311 | 800.7852 | 0.007243017 | 806.6064 | 0.4959025 | 554.549 | 0.004946769 | 557.299
0.5080209 | 583.3616 | 0.005067348 | 586.3252 | 0.5993412 | 684.3884 | 0.005975523 | 688.4902 | 0.7350561 | 806.144 | 0.007323677 | 812.0696 | 0.5004025 | 558.9915 | 0.004991546 | 561.7887
0.5136459 | 588.8294 | 0.005123312 | 591.8539 | 0.6096412 | 690.2243 | 0.006077904 | 694.4322 | 0.7425561 | 811.1912 | 0.007398127 | 817.2148 | 0.5045275 | 563.2199 | 0.00503259 | 566.0615
0.5167709 | 594.2973 | 0.005154402 | 597.3684 | 0.6199412 | 695.9987 | 0.006180274 | 700.3134 | 0.7506811 | 816.4259 | 0.007478775 | 822.5547 | 0.5084025 | 567.662 | 0.005071145 | 570.548
0.5286459 | 599.4751 | 0.005272535 | 602.6442 | 0.6257349 | 701.7111 | 0.006237853 | 706.102 | 0.7625561 | 821.8469 | 0.007596634 | 828.1139 | 0.5129025 | 572.051 | 0.005115916 | 574.9851
0.5317709 | 604.6116 | 0.00530362 | 607.8267 | 0.6341037 | 707.3927 | 0.006321017 | 711.8783 | 0.7719311 | 826.6453 | 0.00768967 | 833.0264 | 0.5172775 | 576.1722 | 0.005159442 | 579.1526
0.5423959 | 609.748 | 0.005409302 | 613.0553 | 0.6431162 | 712.92 | 0.00641057 | 717.5049 | 0.7731811 | 831.5677 | 0.007702074 | 837.9972 | 0.5215275 | 580.7753 | 0.005201722 | 583.8042
0.5448959 | 614.5945 | 0.005434167 | 617.9434 | 0.6450474 | 718.3546 | 0.006429759 | 722.9883 | 0.7850561 | 836.2413 | 0.007819906 | 842.8062 | 0.5259025 | 585.0571 | 0.005245244 | 588.134
0.5486459 | 619.6068 | 0.005471463 | 623.0063 | 0.6566349 | 723.6657 | 0.006544885 | 728.4175 | 0.7950561 | 841.1015 | 0.007919122 | 847.7887 | 0.5307775 | 589.0711 | 0.005293738 | 592.1977
0.5605209 | 624.4946 | 0.005589558 | 627.9951 | 0.6650037 | 728.8533 | 0.006628023 | 733.7002 | 0.8006811 | 845.7129 | 0.007974927 | 852.4843 | 0.5349025 | 593.1388 | 0.005334769 | 596.3115
0.5617709 | 629.0927 | 0.005601988 | 632.6267 | 0.6753037 | 734.0408 | 0.006730337 | 738.9978 | 0.8131811 | 850.1994 | 0.008098926 | 857.1131 | 0.5399025 | 597.3672 | 0.005384502 | 600.5924
0.5742709 | 633.7321 | 0.005726282 | 637.3714 | 0.6785224 | 739.1976 | 0.006762308 | 744.2132 | 0.8188061 | 854.6859 | 0.008154721 | 861.6842 | 0.5454025 | 601.5956 | 0.005439205 | 604.8767
0.5786459 | 638.3301 | 0.005769782 | 642.0238 | 0.6856037 | 744.1071 | 0.006832641 | 749.2087 | 0.8288061 | 858.7362 | 0.008253904 | 865.8534 | 0.5501525 | 605.7167 | 0.005486447 | 609.0491
0.5842709 | 642.6794 | 0.005825706 | 646.4344 | 0.6926849 | 749.1403 | 0.006902969 | 754.3295 | 0.8400561 | 862.9735 | 0.008365473 | 870.2229 | 0.5551525 | 609.9986 | 0.005536172 | 613.385
0.5923959 | 647.1531 | 0.005906481 | 650.9868 | 0.7029849 | 753.7722 | 0.007005255 | 759.0711 | 0.8513061 | 867.0863 | 0.008477029 | 874.4679 | 0.5604025 | 614.0129 | 0.005588381 | 617.4538
0.6011459 | 651.5025 | 0.005993462 | 655.419 | 0.7062037 | 758.5273 | 0.007037217 | 763.8841 | 0.8606811 | 870.9496 | 0.008569984 | 878.4456 | 0.5644025 | 618.2412 | 0.005628157 | 621.7306
0.6061459 | 655.7691 | 0.006043162 | 659.7441 | 0.7171474 | 763.1592 | 0.007145881 | 768.6322 | 0.8694311 | 874.6261 | 0.008656733 | 882.2304 | 0.5685275 | 622.2017 | 0.005669174 | 625.7391
0.6098959 | 659.7871 | 0.006080435 | 663.8111 | 0.7261599 | 767.6982 | 0.007235361 | 773.2729 | 0.8781811 | 878.4893 | 0.008743475 | 886.2041 | 0.5730275 | 626.2695 | 0.005713919 | 629.8582
0.6211459 | 663.8464 | 0.006192247 | 667.9699 | 0.7306662 | 772.1446 | 0.007280097 | 777.7864 | 0.8906811 | 882.2907 | 0.00886738 | 890.1491 | 0.5774025 | 630.4444 | 0.005757419 | 634.0846
0.6298959 | 667.7817 | 0.006279203 | 671.988 | 0.7390349 | 776.4678 | 0.007363174 | 782.2062 | 0.8988061 | 885.9047 | 0.008947909 | 893.8673 | 0.5810275 | 634.084 | 0.00579346 | 637.7682
0.6373959 | 671.717 | 0.006353731 | 675.9985 | 0.7480474 | 780.6981 | 0.007452634 | 786.5381 | 0.9119311 | 889.2698 | 0.009077981 | 897.3793 | 0.5840275 | 638.0983 | 0.005823286 | 641.8249
0.6467709 | 675.4036 | 0.006446883 | 679.7719 | 0.7564162 | 784.6814 | 0.007535697 | 790.6168 | 0.9150561 | 892.6345 | 0.009108948 | 900.8026 | 0.5877775 | 641.7378 | 0.005860568 | 645.5098
0.6523959 | 679.0904 | 0.00650277 | 683.5208 | 0.7654287 | 788.6338 | 0.007625141 | 794.6702 | 0.9244311 | 895.8126 | 0.009201844 | 904.0937 | 0.5919025 | 645.6983 | 0.005901576 | 649.5202
0.6567709 | 682.694 | 0.006546235 | 687.1778 | 0.7757287 | 792.6789 | 0.007727354 | 798.8279 | 0.9331811 | 899.1777 | 0.009288539 | 907.5686 | 0.5952775 | 649.4447 | 0.005935127 | 653.3107
0.6661459 | 686.3806 | 0.006639369 | 690.9529 | 0.7802349 | 796.5695 | 0.007772068 | 802.7846 | 0.9425561 | 902.2309 | 0.009381418 | 910.7349 | 0.5997775 | 653.1381 | 0.00597986 | 657.0554
0.6780209 | 689.9018 | 0.006757327 | 694.5795 | 0.7873162 | 799.9662 | 0.00784233 | 806.2645 | 0.9513061 | 905.1593 | 0.009468097 | 913.7702 | 0.6059025 | 656.831 | 0.006040743 | 660.8108
0.6823959 | 693.3813 | 0.006800781 | 698.1129 | 0.8001912 | 803.6098 | 0.007970066 | 810.0402 | 0.9569311 | 908.0881 | 0.009523815 | 916.7779 | 0.6116525 | 660.4706 | 0.006097895 | 664.5104
0.6930209 | 696.7779 | 0.006906305 | 701.6067 | 0.8021224 | 807.2843 | 0.007989225 | 813.7597 | 0.9700561 | 910.8299 | 0.009653813 | 919.6655 | 0.6155275 | 664.1101 | 0.006136408 | 668.1979
0.6961459 | 699.9674 | 0.00693734 | 704.8402 | 0.8092037 | 810.6192 | 0.008059472 | 817.1788 | 0.9794311 | 913.6339 | 0.009746658 | 922.5823 | 0.6207775 | 667.4284 | 0.006188586 | 671.5716
0.7005209 | 703.2812 | 0.006980786 | 708.2079 | 0.8195037 | 814.0776 | 0.00816164 | 820.749 | 0.9925561 | 916.5627 | 0.009876626 | 925.6601 | 0.6265275 | 671.1751 | 0.006245729 | 675.3802
0.7130209 | 706.388 | 0.007104909 | 711.4247 | 0.8310912 | 817.3198 | 0.008276566 | 824.1124 | 0.9969311 | 919.1178 | 0.009919945 | 928.2808 | 0.6306525 | 674.7075 | 0.006286722 | 678.9625
0.7223959 | 709.4119 | 0.007197991 | 714.5366 | 0.8343099 | 820.4076 | 0.008308488 | 827.2523 | 1.008181 | 921.5478 | 0.01003133 | 930.8386 | 0.6340275 | 677.9192 | 0.00632026 | 682.2174
0.7280209 | 712.1873 | 0.007253836 | 717.3721 | 0.8426787 | 823.4954 | 0.008391479 | 830.4349 | 1.020681 | 924.2273 | 0.01015507 | 933.6607 | 0.6376525 | 681.184 | 0.006356281 | 685.5276
0.7373959 | 715.5011 | 0.007346904 | 720.7772 | 0.8555537 | 826.5524 | 0.008519145 | 833.624 | 1.030681 | 926.5328 | 0.01025406 | 936.0824 | 0.6415275 | 684.556 | 0.006394784 | 688.9476
0.7461459 | 718.4009 | 0.00743376 | 723.7612 | 0.8645662 | 829.3006 | 0.008608502 | 836.4704 | 1.038806 | 928.7139 | 0.01033448 | 938.3614 | 0.6444025 | 687.9811 | 0.006423351 | 692.4145
0.7536459 | 720.7206 | 0.007508202 | 726.1522 | 0.8735787 | 832.1414 | 0.00869785 | 839.4108 | 1.051931 | 930.8949 | 0.01046437 | 940.6873 | 0.6484025 | 691.2997 | 0.006463094 | 695.7821
0.7586459 | 723.4544 | 0.007557826 | 728.9428 | 0.8851662 | 834.8278 | 0.008812715 | 842.2175 | 1.057556 | 932.9511 | 0.01052003 | 942.8176 | 0.6529025 | 694.5111 | 0.006507803 | 699.0455
0.7642709 | 726.2298 | 0.007613651 | 731.7801 | 0.9006162 | 837.4835 | 0.008965848 | 845.026 | 1.064431 | 934.9452 | 0.01058806 | 944.897 | 0.6587775 | 697.5618 | 0.00656617 | 702.1571
0.7780209 | 728.5495 | 0.007750099 | 734.2177 | 0.9025474 | 839.8611 | 0.008984988 | 847.4412 | 1.074431 | 936.877 | 0.010687 | 946.9431 | 0.6632775 | 700.7731 | 0.006610875 | 705.4212
0.7823959 | 731.2833 | 0.00779351 | 737.0048 | 0.9096287 | 842.424 | 0.009055165 | 850.087 | 1.088181 | 938.6839 | 0.01082303 | 948.8985 | 0.6679025 | 703.8776 | 0.006656819 | 708.5788
0.7886459 | 733.6446 | 0.007855523 | 739.4304 | 0.9225037 | 844.7398 | 0.009182746 | 852.5325 | 1.096931 | 940.4909 | 0.01090958 | 950.8075 | 0.6740275 | 706.8211 | 0.006717661 | 711.5853
0.7955209 | 736.0056 | 0.007923733 | 741.8607 | 0.9340912 | 847.0557 | 0.009297555 | 854.968 | 1.109431 | 942.5472 | 0.01103322 | 953.0041 | 0.6797775 | 709.8184 | 0.006774774 | 714.6436
0.8061459 | 738.408 | 0.008029139 | 744.3607 | 0.9418162 | 849.2789 | 0.009374087 | 857.2776 | 1.118181 | 944.2919 | 0.01111976 | 954.8508 | 0.6856525 | 712.8157 | 0.006833126 | 717.7031
0.8080209 | 740.6864 | 0.008047739 | 746.6713 | 0.9488974 | 851.1935 | 0.009444237 | 859.2704 | 1.133806 | 945.663 | 0.01127427 | 956.385 | 0.6909025 | 715.7595 | 0.006885267 | 720.7047
0.8230209 | 742.799 | 0.008196525 | 748.9124 | 0.9617724 | 853.5092 | 0.009571768 | 861.718 | 1.141931 | 947.3456 | 0.0113546 | 958.1636 | 0.6970275 | 718.7033 | 0.006946095 | 723.7129
0.8261459 | 744.746 | 0.00822752 | 750.8986 | 0.9662787 | 855.5473 | 0.0096164 | 863.8143 | 1.154431 | 949.0903 | 0.01147818 | 960.0469 | 0.7017775 | 721.1655 | 0.006993265 | 726.2265
0.8367709 | 746.9827 | 0.008332894 | 753.2332 | 0.9778662 | 857.4308 | 0.00973116 | 865.8153 | 1.166306 | 950.3988 | 0.01159557 | 961.4834 | 0.7065275 | 724.109 | 0.007040433 | 729.2251
0.8442709 | 749.054 | 0.008407268 | 755.378 | 0.9952474 | 859.2219 | 0.009903274 | 867.7732 | 1.176931 | 951.7073 | 0.01170059 | 962.9082 | 0.7121525 | 726.6781 | 0.007096286 | 731.8532
0.8561459 | 751.0423 | 0.008525017 | 757.4723 | 1.002972 | 860.9819 | 0.00997976 | 869.6173 | 1.193806 | 953.265 | 0.01186736 | 964.6451 | 0.7182775 | 729.4613 | 0.007157101 | 734.7009
0.8636459 | 752.9476 | 0.008599378 | 759.4504 | 1.013272 | 862.8654 | 0.01008173 | 871.6086 | 1.202556 | 954.5739 | 0.01195383 | 966.0532 | 0.7236525 | 731.977 | 0.007210467 | 737.2739
0.8730209 | 754.7702 | 0.008692321 | 761.3595 | 1.02486 | 864.4711 | 0.01019644 | 873.3307 | 1.212556 | 955.6953 | 0.01205264 | 967.2837 | 0.7289025 | 734.4926 | 0.007262588 | 739.8464
0.8817709 | 756.4685 | 0.00877906 | 763.1388 | 1.039022 | 866.1695 | 0.01033662 | 875.1691 | 1.226931 | 956.7545 | 0.01219465 | 968.4933 | 0.7347775 | 737.1152 | 0.007320911 | 742.5313
0.8936459 | 758.167 | 0.008896765 | 764.9424 | 1.05061 | 867.8676 | 0.01045129 | 876.9855 | 1.236306 | 958.3127 | 0.01228726 | 970.1603 | 0.7405275 | 739.7377 | 0.00737799 | 745.2156
0.8973959 | 759.9483 | 0.008933932 | 766.768 | 1.062841 | 869.2265 | 0.01057233 | 878.465 | 1.249431 | 959.4341 | 0.0124169 | 971.4216 | 0.7466525 | 741.6645 | 0.007438788 | 747.2022
0.9105209 | 761.5636 | 0.009064006 | 768.4978 | 1.077004 | 870.6159 | 0.01071245 | 879.9925 | 1.263181 | 960.4311 | 0.0125527 | 972.5631 | 0.7532775 | 744.2336 | 0.007504545 | 749.8397
0.9136459 | 763.3035 | 0.009094974 | 770.2774 | 1.088591 | 871.8819 | 0.01082709 | 881.3731 | 1.276306 | 961.3037 | 0.0126823 | 973.5729 | 0.7605275 | 746.2676 | 0.0075765 | 751.9432
0.9273959 | 764.9191 | 0.00923122 | 772.0129 | 1.101466 | 873.4257 | 0.01095444 | 883.0462 | 1.287556 | 962.1759 | 0.01279338 | 974.5644 | 0.7674025 | 748.6226 | 0.007644729 | 754.3676
0.9367709 | 766.5344 | 0.009324104 | 773.715 | 1.113054 | 874.7227 | 0.01106905 | 884.4588 | 1.300056 | 963.2977 | 0.01291678 | 975.8211 | 0.7739025 | 751.4592 | 0.007709232 | 757.2748
0.9480209 | 768.1913 | 0.009435554 | 775.4739 | 1.123997 | 875.8962 | 0.01117727 | 885.7412 | 1.314431 | 964.2947 | 0.01305867 | 976.9697 | 0.7809025 | 753.7074 | 0.007778692 | 759.5931
0.9517709 | 769.2684 | 0.009472701 | 776.5901 | 1.135585 | 877.0695 | 0.01129186 | 887.0293 | 1.328181 | 965.1047 | 0.01319438 | 977.923 | 0.7879025 | 755.2594 | 0.007848147 | 761.2102
0.9680209 | 770.718 | 0.009633656 | 778.1788 | 1.147172 | 878.2738 | 0.01140642 | 888.3491 | 1.338181 | 965.7902 | 0.01329307 | 978.7143 | 0.7947775 | 757.4004 | 0.007916357 | 763.42
0.9786459 | 772.2509 | 0.009738882 | 779.8085 | 1.160047 | 879.2927 | 0.0115337 | 889.4929 | 1.352556 | 966.538 | 0.01343491 | 979.611 | 0.8026525 | 759.5413 | 0.007994483 | 765.6377
0.9873959 | 773.4935 | 0.00982553 | 781.1309 | 1.171635 | 880.3427 | 0.01164824 | 890.6571 | 1.361931 | 967.4724 | 0.0135274 | 980.6487 | 0.8100275 | 761.4681 | 0.008067644 | 767.6362
0.9980209 | 774.7363 | 0.009930735 | 782.4683 | 1.183222 | 881.4233 | 0.01176277 | 891.8525 | 1.376306 | 968.1579 | 0.01366921 | 981.4827 | 0.8180275 | 763.4483 | 0.008146998 | 769.6936
1.009896 | 775.9375 | 0.01004831 | 783.7736 | 1.196097 | 882.257 | 0.01189001 | 892.8097 | 1.390681 | 968.9683 | 0.013811 | 982.4436 | 0.8260275 | 765.3217 | 0.008226345 | 771.6435
1.020521 | 777.1387 | 0.01015349 | 785.0696 | 1.206397 | 883.2451 | 0.01199178 | 893.9006 | 1.401306 | 969.342 | 0.01391579 | 982.9254 | 0.8332775 | 767.1413 | 0.008298249 | 773.5337
1.031771 | 778.3399 | 0.01026484 | 786.3706 | 1.223779 | 884.1097 | 0.01216351 | 894.9293 | 1.415681 | 970.1519 | 0.01405754 | 983.8862 | 0.8396525 | 768.854 | 0.00836147 | 775.3098
1.044896 | 779.4997 | 0.01039475 | 787.6447 | 1.234079 | 884.9435 | 0.01226526 | 895.8644 | 1.428181 | 970.6504 | 0.01418079 | 984.5131 | 0.8477775 | 770.5668 | 0.00844204 | 777.0995
1.051146 | 780.3698 | 0.0104566 | 788.5727 | 1.245666 | 885.7771 | 0.01237972 | 896.8109 | 1.441306 | 971.0867 | 0.01431018 | 985.0831 | 0.8556525 | 772.1726 | 0.008520125 | 778.7797
1.066146 | 781.7367 | 0.01060503 | 790.0712 | 1.263047 | 886.58 | 0.01255137 | 897.7779 | 1.455056 | 971.5852 | 0.01444572 | 985.7224 | 0.8640275 | 773.8854 | 0.008603161 | 780.5719
1.074896 | 782.8136 | 0.0106916 | 791.228 | 1.273347 | 887.2592 | 0.01265309 | 898.5571 | 1.466931 | 972.146 | 0.01456276 | 986.4067 | 0.8742775 | 775.4374 | 0.008704778 | 782.2169
1.086146 | 783.7664 | 0.0108029 | 792.2792 | 1.288154 | 888.0313 | 0.01279928 | 899.4706 | 1.480681 | 972.6445 | 0.01469826 | 987.0462 | 0.8845275 | 776.6151 | 0.008806384 | 783.4845
1.098021 | 784.7192 | 0.01092036 | 793.3356 | 1.299741 | 888.7106 | 0.01291367 | 900.2615 | 1.496306 | 973.0808 | 0.01485222 | 987.641 | 0.8934025 | 778.3275 | 0.008894352 | 785.2811
1.108646 | 785.5063 | 0.01102545 | 794.2148 | 1.311329 | 889.359 | 0.01302805 | 901.0214 | 1.508806 | 973.33 | 0.01497537 | 988.0157 | 0.9029025 | 779.8799 | 0.008988507 | 786.9215
1.116146 | 786.3761 | 0.01109963 | 795.1532 | 1.32871 | 889.853 | 0.0131996 | 901.6766 | 1.523181 | 973.8907 | 0.01511697 | 988.7248 | 0.9129025 | 780.8431 | 0.009087607 | 787.9715
1.129271 | 787.2459 | 0.01122942 | 796.1361 | 1.336435 | 890.5324 | 0.01327583 | 902.4338 | 1.540056 | 974.0778 | 0.01528318 | 989.0791 | 0.9219025 | 782.449 | 0.009176789 | 789.6624
1.137396 | 788.3644 | 0.01130976 | 797.3312 | 1.352529 | 890.9957 | 0.01343464 | 903.0466 | 1.554431 | 974.7007 | 0.01542474 | 989.8517 | 0.9316525 | 783.3054 | 0.009273394 | 790.603
1.151146 | 788.9445 | 0.01144571 | 798.0264 | 1.367979 | 891.5822 | 0.01358706 | 903.7789 | 1.570681 | 974.8877 | 0.01558474 | 990.2001 | 0.9425275 | 784.6968 | 0.009381134 | 792.0928
1.165521 | 789.98 | 0.01158781 | 799.1874 | 1.384072 | 892.2308 | 0.01374582 | 904.5799 | 1.586306 | 975.324 | 0.01573856 | 990.7957 | 0.9524025 | 785.8745 | 0.009478957 | 793.3591
1.174896 | 790.5184 | 0.01168048 | 799.8062 | 1.397591 | 892.694 | 0.01387915 | 905.1702 | 1.601931 | 975.5111 | 0.01589236 | 991.1381 | 0.9614025 | 787.1052 | 0.009568104 | 794.6725
1.183646 | 791.1398 | 0.01176696 | 800.5041 | 1.414329 | 893.0954 | 0.0140442 | 905.7267 | 1.611931 | 975.8225 | 0.01599077 | 991.5521 | 0.9709025 | 788.3901 | 0.009662195 | 796.0446
1.196146 | 792.0926 | 0.01189049 | 801.5672 | 1.431066 | 893.4968 | 0.01420923 | 906.2833 | 1.631931 | 976.2588 | 0.01618758 | 992.1907 | 0.9801525 | 788.9252 | 0.009753801 | 796.6578
1.206771 | 792.4654 | 0.01199547 | 802.0286 | 1.445229 | 893.8981 | 0.01434885 | 906.817 | 1.644431 | 976.2588 | 0.01631057 | 992.3127 | 0.9896525 | 790.1025 | 0.009847875 | 797.9218
1.211146 | 793.0452 | 0.0120387 | 802.6501 | 1.461322 | 894.3614 | 0.01450748 | 907.4309 | 1.658806 | 976.5703 | 0.01645198 | 992.7697 | 1.000027 | 790.7985 | 0.009950603 | 798.7067
1.226146 | 793.8736 | 0.0121869 | 803.6077 | 1.475485 | 894.7319 | 0.01464706 | 907.9335 | 1.678181 | 976.6951 | 0.01664255 | 993.0858 | 1.009777 | 791.6011 | 0.01004713 | 799.5945
1.235521 | 794.6194 | 0.01227951 | 804.4371 | 1.497372 | 895.0406 | 0.01486272 | 908.4427 | 1.693806 | 977.131 | 0.01679621 | 993.6817 | 1.019777 | 792.3506 | 0.01014613 | 800.4308
1.248646 | 795.2405 | 0.01240915 | 805.1703 | 1.509604 | 895.3186 | 0.01498323 | 908.8344 | 1.703806 | 977.131 | 0.01689454 | 993.7794 | 1.030402 | 793.4211 | 0.0102513 | 801.5965
1.262396 | 795.7792 | 0.01254494 | 805.8251 | 1.52956 | 895.6892 | 0.0151798 | 909.3893 | 1.723181 | 977.2558 | 0.01708503 | 994.0957 | 1.040902 | 794.0633 | 0.01035522 | 802.3288
1.271771 | 796.069 | 0.01263752 | 806.1932 | 1.536641 | 895.9979 | 0.01524954 | 909.7661 | 1.738806 | 977.3803 | 0.01723862 | 994.375 | 1.050652 | 794.7591 | 0.01045171 | 803.1092
1.285521 | 796.8561 | 0.01277328 | 807.0998 | 1.553379 | 896.2449 | 0.01541437 | 910.167 | 1.750681 | 977.5673 | 0.01735533 | 994.6814 | 1.062277 | 795.5085 | 0.01056675 | 803.9591
1.293021 | 797.3118 | 0.01284733 | 807.6212 | 1.57076 | 896.4611 | 0.01558551 | 910.5423 | 1.765681 | 977.5673 | 0.01750274 | 994.828 | 1.072527 | 796.1508 | 0.01066817 | 804.6898
1.303646 | 797.8502 | 0.01295222 | 808.2514 | 1.588141 | 896.8316 | 0.01575662 | 911.0746 | 1.782556 | 977.6917 | 0.01766855 | 995.1196 | 1.083277 | 796.6324 | 0.01077452 | 805.2622
1.321146 | 798.3889 | 0.01312495 | 808.9368 | 1.598441 | 897.0787 | 0.01585801 | 911.4179 | 1.796931 | 977.5051 | 0.01780977 | 995.0702 | 1.093902 | 797.1141 | 0.01087963 | 805.8337
1.329271 | 798.7617 | 0.01320514 | 809.3794 | 1.613891 | 897.2638 | 0.01601006 | 911.7447 | 1.805056 | 977.9414 | 0.01788958 | 995.5938 | 1.104777 | 797.6495 | 0.01098719 | 806.4617
1.345521 | 799.2588 | 0.01336549 | 810.013 | 1.629985 | 897.6962 | 0.01616843 | 912.3285 | 1.822556 | 977.6917 | 0.01806147 | 995.5107 | 1.115652 | 798.1311 | 0.01109475 | 807.0354
1.360521 | 799.8802 | 0.01351349 | 810.7627 | 1.64286 | 897.7889 | 0.01629511 | 912.5383 | 1.837556 | 978.0036 | 0.01820877 | 995.975 | 1.127902 | 798.3986 | 0.01121589 | 807.4038
1.375521 | 800.3356 | 0.01366146 | 811.3444 | 1.659597 | 897.8814 | 0.01645977 | 912.7826 | 1.846306 | 978.0658 | 0.01829469 | 996.1239 | 1.139277 | 799.0409 | 0.01132837 | 808.1442
1.386146 | 800.5843 | 0.01376627 | 811.6816 | 1.671185 | 898.0976 | 0.01657374 | 913.1065 | 1.867556 | 978.1902 | 0.01850331 | 996.4585 | 1.151527 | 799.5763 | 0.01144948 | 808.7836
1.401146 | 800.9984 | 0.01391421 | 812.2216 | 1.689854 | 898.1903 | 0.01675734 | 913.3684 | 1.878806 | 978.128 | 0.01861375 | 996.5051 | 1.163152 | 799.8438 | 0.0115644 | 809.1472
1.411771 | 801.3714 | 0.01401898 | 812.6849 | 1.702729 | 898.4992 | 0.01688395 | 913.7982 | 1.893181 | 978.3151 | 0.01875483 | 996.8363 | 1.175152 | 800.3254 | 0.01168301 | 809.7305
1.426771 | 801.5785 | 0.01416688 | 813.0151 | 1.717535 | 898.4992 | 0.01702952 | 913.9312 | 1.913806 | 978.4399 | 0.01895723 | 997.1653 | 1.187152 | 800.6467 | 0.01180161 | 810.1516
1.438021 | 801.9512 | 0.01427779 | 813.4834 | 1.725904 | 898.6225 | 0.01711179 | 914.1318 | 1.926931 | 978.128 | 0.01908601 | 996.9759 | 1.200527 | 800.807 | 0.01193378 | 810.4209
1.453021 | 802.4069 | 0.01442566 | 814.0661 | 1.747791 | 898.746 | 0.01732693 | 914.4542 | 1.941931 | 978.1902 | 0.01923316 | 997.186 | 1.213277 | 801.289 | 0.01205976 | 811.0109
1.467396 | 802.6967 | 0.01456734 | 814.4754 | 1.763885 | 898.8387 | 0.01748509 | 914.6932 | 1.956306 | 978.0658 | 0.01937416 | 997.1998 | 1.227527 | 801.289 | 0.01220054 | 811.125
1.476771 | 803.111 | 0.01465973 | 814.9712 | 1.776116 | 898.9314 | 0.01760528 | 914.8974 | 1.971931 | 978.2528 | 0.0195274 | 997.5433 | 1.241402 | 801.5031 | 0.0123376 | 811.453
1.492396 | 803.3181 | 0.01481369 | 815.3068 | 1.792854 | 899.1476 | 0.01776972 | 915.268 | 1.991306 | 978.1902 | 0.01971739 | 997.669 | 1.255527 | 801.9313 | 0.01247711 | 811.9997
1.506771 | 803.6911 | 0.01495532 | 815.8009 | 1.813454 | 899.2092 | 0.01797207 | 915.516 | 2.007556 | 978.1902 | 0.0198767 | 997.8279 | 1.269277 | 801.8778 | 0.0126129 | 812.0559
1.521771 | 803.9395 | 0.01510308 | 816.1736 | 1.823754 | 899.1784 | 0.01807323 | 915.5772 | 2.024431 | 977.9414 | 0.02004212 | 997.7391 | 1.283027 | 802.3057 | 0.01274866 | 812.5995
1.535521 | 804.3122 | 0.01523851 | 816.6626 | 1.843066 | 899.3638 | 0.01826288 | 915.9396 | 2.043806 | 977.8788 | 0.02023201 | 997.8647 | 1.296902 | 802.5735 | 0.01288565 | 812.9821
1.546146 | 804.5609 | 0.01534315 | 817.0006 | 1.858516 | 899.3638 | 0.01841457 | 916.0786 | 2.053806 | 978.128 | 0.02033 | 998.2169 | 1.311402 | 802.627 | 0.01302878 | 813.1527
1.561771 | 804.8093 | 0.01549701 | 817.3786 | 1.875897 | 899.3946 | 0.01858519 | 916.2663 | 2.06943 | 978.128 | 0.02048308 | 998.3697 | 1.325402 | 802.8945 | 0.01316696 | 813.5361
1.572396 | 804.975 | 0.01560162 | 817.6324 | 1.89521 | 899.6106 | 0.01877475 | 916.6601 | 2.088806 | 978.0036 | 0.0206729 | 998.4322 | 1.339277 | 803.0017 | 0.01330388 | 813.7561
1.588646 | 805.3064 | 0.01576159 | 818.0999 | 1.915166 | 899.6416 | 0.01897058 | 916.8712 | 2.110056 | 978.128 | 0.02088103 | 998.7671 | 1.354277 | 803.2158 | 0.01345189 | 814.0936
1.600521 | 805.7208 | 0.01587848 | 818.6165 | 1.927397 | 899.7651 | 0.01909058 | 917.1072 | 2.118806 | 978.0658 | 0.02096672 | 998.7891 | 1.367652 | 803.162 | 0.01358385 | 814.1465
1.609896 | 805.8865 | 0.01597074 | 818.8604 | 1.947354 | 899.7343 | 0.01928635 | 917.2553 | 2.13318 | 977.8788 | 0.02110746 | 998.7387 | 1.381277 | 803.2158 | 0.01371825 | 814.3105
1.620521 | 805.9278 | 0.01607531 | 818.988 | 1.963447 | 899.796 | 0.0194442 | 917.463 | 2.149432 | 977.7543 | 0.02126658 | 998.7705 | 1.395652 | 803.2693 | 0.01386003 | 814.4801
1.633646 | 806.2592 | 0.01620445 | 819.4306 | 1.982116 | 899.8268 | 0.01962728 | 917.6624 | 2.162556 | 977.7543 | 0.02139505 | 998.8988 | 1.409277 | 803.4299 | 0.01399439 | 814.7525
1.648646 | 806.5906 | 0.01635203 | 819.8884 | 1.995635 | 899.8886 | 0.01975983 | 917.8471 | 2.180682 | 977.6295 | 0.02157245 | 998.9485 | 1.422277 | 803.2693 | 0.01412258 | 814.694
1.659896 | 806.8806 | 0.0164627 | 820.274 | 2.00851 | 899.9195 | 0.01988605 | 917.9944 | 2.196306 | 977.6917 | 0.02172535 | 999.1648 | 1.436527 | 803.4299 | 0.01426307 | 814.9714
1.674896 | 806.8806 | 0.01661024 | 820.395 | 2.021385 | 899.9195 | 0.02001226 | 918.1103 | 2.210682 | 977.3803 | 0.02186601 | 998.987 | 1.449902 | 803.5902 | 0.01439492 | 815.2415
1.692396 | 807.129 | 0.01678234 | 820.7888 | 2.043272 | 899.9811 | 0.02022678 | 918.3702 | 2.227556 | 977.5673 | 0.02203108 | 999.3432 | 1.462527 | 803.644 | 0.01451936 | 815.3975
1.708021 | 807.3777 | 0.01693598 | 821.1679 | 2.058079 | 899.9195 | 0.02037186 | 918.4405 | 2.24568 | 977.4429 | 0.02220836 | 999.3931 | 1.476652 | 803.6974 | 0.01465856 | 815.5653
1.718021 | 807.419 | 0.0170343 | 821.2907 | 2.066447 | 899.8268 | 0.02045386 | 918.4212 | 2.258806 | 977.3803 | 0.02233673 | 999.4574 | 1.490277 | 803.8581 | 0.01479282 | 815.8378
1.738021 | 807.5847 | 0.0172309 | 821.6207 | 2.08576 | 899.8578 | 0.02064306 | 918.6267 | 2.28068 | 977.4429 | 0.02255061 | 999.7352 | 1.504402 | 803.7509 | 0.01493199 | 815.8425
1.745521 | 807.7918 | 0.01730462 | 821.892 | 2.10443 | 899.9503 | 0.02082592 | 918.8891 | 2.296306 | 977.131 | 0.02270338 | 999.5689 | 1.519152 | 803.9115 | 0.01507729 | 816.1242
1.761771 | 807.7504 | 0.01746432 | 821.9811 | 2.119235 | 899.8886 | 0.02097091 | 918.9594 | 2.302556 | 977.0066 | 0.02276447 | 999.5027 | 1.534402 | 804.0187 | 0.0152275 | 816.3556
1.775521 | 808.1232 | 0.01759943 | 822.4716 | 2.138547 | 899.9503 | 0.02116001 | 919.1962 | 2.323182 | 976.944 | 0.02296607 | 999.6402 | 1.549152 | 803.9115 | 0.01537276 | 816.3653
1.791146 | 808.7032 | 0.01775294 | 823.1883 | 2.155285 | 899.8268 | 0.02132387 | 919.2206 | 2.34193 | 976.8195 | 0.02314928 | 999.696 | 1.564027 | 804.4469 | 0.01551923 | 817.0287
1.807396 | 808.4959 | 0.01791257 | 823.1086 | 2.170092 | 899.8578 | 0.02146881 | 919.3856 | 2.357556 | 976.5703 | 0.02330195 | 999.5935 | 1.578777 | 804.0187 | 0.01566444 | 816.7124
1.819896 | 808.5789 | 0.01803534 | 823.2942 | 2.187472 | 899.9811 | 0.02163891 | 919.668 | 2.372556 | 976.6951 | 0.02344848 | 999.8678 | 1.593277 | 804.0187 | 0.01580718 | 816.829
1.836146 | 808.7859 | 0.01819492 | 823.6364 | 2.206785 | 899.796 | 0.02182788 | 919.6525 | 2.393806 | 976.6951 | 0.02365604 | 1000.075 | 1.608777 | 804.0722 | 0.01595974 | 817.0079
1.846771 | 808.7032 | 0.01829925 | 823.6381 | 2.224167 | 899.796 | 0.02199793 | 919.8089 | 2.41193 | 976.4455 | 0.02383302 | 999.9966 | 1.624652 | 804.0187 | 0.01611596 | 817.0813
1.866146 | 809.0346 | 0.01848947 | 824.1324 | 2.24026 | 899.9503 | 0.02215535 | 920.1115 | 2.426306 | 976.4455 | 0.02397339 | 1000.137 | 1.641027 | 804.1256 | 0.01627708 | 817.3215
1.881771 | 809.0346 | 0.01864285 | 824.2588 | 2.254422 | 899.8578 | 0.02229386 | 920.1444 | 2.448806 | 976.321 | 0.02419304 | 1000.229 | 1.658277 | 804.0187 | 0.01644678 | 817.3516
1.896146 | 809.1173 | 0.01878393 | 824.4594 | 2.272447 | 899.7343 | 0.02247012 | 920.1803 | 2.461932 | 976.321 | 0.02432115 | 1000.357 | 1.674402 | 804.2863 | 0.01660539 | 817.7533
1.911771 | 809.5317 | 0.01893726 | 825.0081 | 2.292403 | 899.8886 | 0.02266522 | 920.5177 | 2.483182 | 975.947 | 0.02452852 | 1000.181 | 1.690652 | 804.1791 | 0.0167652 | 817.7749
1.926771 | 809.4074 | 0.01908444 | 825.0028 | 2.311072 | 899.7343 | 0.02284772 | 920.5278 | 2.49818 | 976.0718 | 0.02467486 | 1000.456 | 1.706902 | 804.1791 | 0.01692499 | 817.9056
1.936146 | 809.7387 | 0.01917641 | 825.4165 | 2.333603 | 899.6416 | 0.0230679 | 920.6357 | 2.51943 | 975.7603 | 0.02488216 | 1000.344 | 1.722527 | 804.1791 | 0.0170786 | 818.0313
1.954271 | 809.8631 | 0.0193542 | 825.69 | 2.347765 | 899.6724 | 0.02320629 | 920.7946 | 2.52943 | 975.8225 | 0.02497969 | 1000.505 | 1.737527 | 804.2325 | 0.01722605 | 818.2063
1.966146 | 810.0701 | 0.01947067 | 825.9973 | 2.362572 | 899.796 | 0.02335096 | 921.0543 | 2.54943 | 975.6355 | 0.02517474 | 1000.509 | 1.753902 | 804.1256 | 0.01738699 | 818.2292
1.975521 | 809.9871 | 0.01956261 | 825.9886 | 2.383817 | 899.6724 | 0.02355848 | 921.119 | 2.56193 | 975.1996 | 0.02529663 | 1000.184 | 1.769152 | 804.2863 | 0.01753685 | 818.5153
1.999271 | 810.2358 | 0.01979548 | 826.4346 | 2.400553 | 899.6416 | 0.02372192 | 921.238 | 2.575682 | 975.1996 | 0.0254307 | 1000.318 | 1.783277 | 804.0722 | 0.01767564 | 818.411
2.008021 | 810.4015 | 0.01988126 | 826.6745 | 2.417935 | 899.4871 | 0.02389166 | 921.2361 | 2.59318 | 974.8877 | 0.02560127 | 1000.168 | 1.797902 | 804.0722 | 0.01781931 | 818.5286
2.019271 | 810.4015 | 0.01999154 | 826.7657 | 2.434028 | 899.5181 | 0.02404877 | 921.4126 | 2.604432 | 975.137 | 0.02571094 | 1000.534 | 1.812402 | 804.3397 | 0.01796174 | 818.9176
2.032397 | 810.6499 | 0.02012019 | 827.1255 | 2.452697 | 899.5798 | 0.02423102 | 921.6437 | 2.620056 | 975.0126 | 0.02586321 | 1000.558 | 1.826277 | 804.0187 | 0.01809801 | 818.7024
2.044897 | 810.6499 | 0.0202427 | 827.2269 | 2.465572 | 899.4562 | 0.02435668 | 921.633 | 2.639432 | 974.8877 | 0.026052 | 1000.619 | 1.840527 | 804.0722 | 0.01823795 | 818.8714
2.062397 | 810.6499 | 0.02041417 | 827.3687 | 2.481667 | 899.4562 | 0.02451374 | 921.7778 | 2.652556 | 974.8255 | 0.02617986 | 1000.683 | 1.855777 | 804.1256 | 0.01838768 | 819.0484
2.077397 | 810.9399 | 0.02056113 | 827.7864 | 2.49776 | 899.4254 | 0.02467076 | 921.8909 | 2.67193 | 974.8877 | 0.02636857 | 1000.936 | 1.871402 | 804.1256 | 0.01854107 | 819.174
2.088645 | 811.0643 | 0.02067132 | 828.0045 | 2.512567 | 899.3327 | 0.02481521 | 921.9291 | 2.687556 | 974.5141 | 0.02652076 | 1000.705 | 1.886152 | 804.1256 | 0.01868585 | 819.2927
2.100521 | 810.9813 | 0.02078764 | 828.0161 | 2.529947 | 899.3946 | 0.02498474 | 922.1488 | 2.70568 | 974.9503 | 0.02669724 | 1001.329 | 1.902277 | 804.1791 | 0.0188441 | 819.4768
2.118647 | 811.3129 | 0.02096516 | 828.5018 | 2.551835 | 899.3638 | 0.02519819 | 922.314 | 2.71568 | 974.4518 | 0.0267946 | 1000.915 | 1.916777 | 804.1256 | 0.01898639 | 819.5389
2.134897 | 811.2713 | 0.02112427 | 828.5911 | 2.562135 | 899.2092 | 0.02529862 | 922.2482 | 2.739432 | 974.4518 | 0.02702581 | 1001.146 | 1.931527 | 804.3397 | 0.0191311 | 819.8758
2.145521 | 811.3543 | 0.02122829 | 828.7621 | 2.577585 | 899.1784 | 0.02544925 | 922.3555 | 2.753806 | 973.7663 | 0.02716571 | 1000.582 | 1.945527 | 804.0187 | 0.01926844 | 819.6611
2.162395 | 811.3543 | 0.02139347 | 828.899 | 2.593678 | 899.2402 | 0.02560612 | 922.5636 | 2.770682 | 973.8907 | 0.02732993 | 1000.874 | 1.960027 | 804.1256 | 0.01941066 | 819.8867
2.179271 | 811.6857 | 0.02155864 | 829.3745 | 2.609772 | 899.2402 | 0.02576299 | 922.7084 | 2.788806 | 973.7663 | 0.02750627 | 1000.923 | 1.974027 | 803.965 | 0.01954796 | 819.8355
2.193645 | 811.6443 | 0.02169931 | 829.4489 | 2.629085 | 899.0549 | 0.02595119 | 922.6918 | 2.80068 | 973.6415 | 0.02762178 | 1000.91 | 1.989277 | 804.0187 | 0.0196975 | 820.0129
2.210521 | 811.8514 | 0.02186443 | 829.7975 | 2.64904 | 899.1784 | 0.02614561 | 922.998 | 2.82193 | 973.7037 | 0.02782847 | 1001.181 | 2.004027 | 803.965 | 0.01984211 | 820.0766
2.229897 | 811.8927 | 0.02205398 | 829.9971 | 2.66256 | 898.9932 | 0.02627731 | 922.9294 | 2.838806 | 973.3922 | 0.02799259 | 1001.025 | 2.019528 | 804.0187 | 0.01999406 | 820.2561
2.241147 | 811.8098 | 0.02216402 | 830.0036 | 2.681228 | 898.9932 | 0.02645913 | 923.0973 | 2.850056 | 973.33 | 0.02810198 | 1001.07 | 2.035403 | 804.0187 | 0.02014965 | 820.3838
2.263647 | 811.9341 | 0.02238407 | 830.3134 | 2.701828 | 898.9622 | 0.02665973 | 923.2506 | 2.868182 | 973.0185 | 0.0282782 | 1000.926 | 2.051527 | 804.1791 | 0.02030767 | 820.677
2.274271 | 812.0998 | 0.02248795 | 830.5691 | 2.720497 | 898.8078 | 0.0268415 | 923.2599 | 2.892556 | 973.143 | 0.02851511 | 1001.292 | 2.068527 | 804.2325 | 0.02047424 | 820.8683
2.287395 | 811.9341 | 0.02261626 | 830.5062 | 2.73788 | 898.6843 | 0.0270107 | 923.2892 | 2.908806 | 972.8937 | 0.02867303 | 1001.193 | 2.086652 | 803.965 | 0.0206518 | 820.7409
2.303021 | 812.0584 | 0.02276902 | 830.7603 | 2.759767 | 898.8078 | 0.02722372 | 923.6129 | 2.92193 | 972.6445 | 0.02880055 | 1001.064 | 2.103902 | 804.0187 | 0.02082075 | 820.9345
2.317395 | 812.5555 | 0.02290951 | 831.3856 | 2.770067 | 898.8078 | 0.02732395 | 923.7054 | 2.941932 | 972.5823 | 0.02899488 | 1001.195 | 2.121152 | 803.965 | 0.02098969 | 821.0183
2.331145 | 812.3071 | 0.02304389 | 831.2432 | 2.78616 | 898.746 | 0.02748053 | 923.7865 | 2.958182 | 972.5823 | 0.02915272 | 1001.353 | 2.137777 | 803.8581 | 0.02115247 | 821.0428
2.346147 | 812.5142 | 0.02319048 | 831.5769 | 2.802255 | 898.777 | 0.0276371 | 923.963 | 2.973806 | 972.4574 | 0.02930446 | 1001.376 | 2.153902 | 803.9115 | 0.02131034 | 821.227
2.364897 | 812.5555 | 0.02337366 | 831.7716 | 2.819635 | 898.6225 | 0.02780615 | 923.9604 | 2.98818 | 972.2086 | 0.02944404 | 1001.26 | 2.169277 | 804.2863 | 0.02146083 | 821.7335
2.372395 | 812.5969 | 0.02344691 | 831.8749 | 2.83573 | 898.777 | 0.02796267 | 924.2639 | 3.001306 | 972.2708 | 0.02957148 | 1001.452 | 2.184277 | 804.0722 | 0.02160764 | 821.6353
2.387397 | 812.5555 | 0.02359344 | 831.9544 | 2.855685 | 898.6225 | 0.0281567 | 924.2843 | 3.020682 | 972.0215 | 0.02975958 | 1001.383 | 2.198653 | 803.9115 | 0.02174831 | 821.5867
2.403645 | 813.1356 | 0.02375212 | 832.6805 | 2.864697 | 898.5916 | 0.02824432 | 924.3336 | 3.037556 | 972.0215 | 0.02992336 | 1001.547 | 2.213403 | 804.0722 | 0.02189262 | 821.8695
2.414271 | 812.8869 | 0.02385588 | 832.5122 | 2.885297 | 898.4992 | 0.02844456 | 924.4235 | 3.054432 | 971.7101 | 0.03008713 | 1001.39 | 2.227527 | 803.965 | 0.0220308 | 821.8735
2.432395 | 813.1356 | 0.02403283 | 832.9142 | 2.902035 | 898.53 | 0.02860723 | 924.6056 | 3.070056 | 971.5852 | 0.03023873 | 1001.413 | 2.241402 | 804.0187 | 0.02216652 | 822.04
2.446145 | 813.0526 | 0.02416706 | 832.941 | 2.923922 | 898.4992 | 0.02881991 | 924.7706 | 3.083806 | 971.5852 | 0.03037212 | 1001.547 | 2.256403 | 804.0187 | 0.02231322 | 822.1606
2.458021 | 813.0112 | 0.02428298 | 832.9952 | 2.93744 | 898.4681 | 0.02895124 | 924.8601 | 3.101306 | 971.4604 | 0.03054187 | 1001.588 | 2.271527 | 804.1256 | 0.02246112 | 822.3916
2.473021 | 813.1356 | 0.02442937 | 833.2446 | 2.957397 | 898.2211 | 0.0291451 | 924.7851 | 3.118182 | 970.9623 | 0.03070554 | 1001.239 | 2.286277 | 804.0187 | 0.02260534 | 822.4008
2.486771 | 813.3426 | 0.02456354 | 833.5686 | 2.970915 | 898.283 | 0.02927638 | 924.9702 | 3.138182 | 971.336 | 0.03089948 | 1001.818 | 2.302527 | 804.0187 | 0.02276419 | 822.5315
2.501771 | 813.301 | 0.02470989 | 833.6479 | 2.991515 | 898.4681 | 0.02947642 | 925.3459 | 3.148806 | 971.336 | 0.03100248 | 1001.921 | 2.318653 | 804.0722 | 0.0229218 | 822.7158
2.517395 | 813.1769 | 0.0248623 | 833.6478 | 3.004392 | 898.3446 | 0.02960144 | 925.3344 | 3.166306 | 971.0245 | 0.03117212 | 1001.77 | 2.334652 | 804.0722 | 0.02307816 | 822.8445
2.530521 | 813.4253 | 0.02499033 | 834.0092 | 3.018555 | 898.1284 | 0.02973893 | 925.2389 | 3.187556 | 970.9623 | 0.03137808 | 1001.912 | 2.351527 | 803.9115 | 0.02324305 | 822.8157
2.544271 | 813.301 | 0.02512443 | 833.9936 | 3.032072 | 898.1903 | 0.02987014 | 925.4241 | 3.20443 | 970.5882 | 0.03154159 | 1001.69 | 2.367652 | 803.8581 | 0.02340058 | 822.8907
2.560521 | 813.5497 | 0.02528289 | 834.3808 | 3.058467 | 898.1903 | 0.03012628 | 925.6611 | 3.22568 | 970.6504 | 0.03174747 | 1001.961 | 2.382652 | 804.0187 | 0.0235471 | 823.1757
2.577397 | 813.6324 | 0.02544742 | 834.6029 | 3.075203 | 898.1903 | 0.03028866 | 925.8115 | 3.246306 | 970.7127 | 0.03194727 | 1002.225 | 2.399027 | 804.0187 | 0.02370703 | 823.3074
2.592395 | 813.674 | 0.02559362 | 834.7676 | 3.09323 | 898.1595 | 0.03046354 | 925.9416 | 3.260682 | 970.4638 | 0.0320865 | 1002.108 | 2.415027 | 804.0187 | 0.02386326 | 823.436
2.608021 | 813.8397 | 0.02574592 | 835.0648 | 3.11383 | 898.1284 | 0.03066333 | 926.0946 | 3.281932 | 969.9027 | 0.03229227 | 1001.734 | 2.429777 | 803.9115 | 0.02400728 | 823.4448
2.626147 | 813.8397 | 0.02592256 | 835.2123 | 3.130565 | 898.0051 | 0.03082562 | 926.1177 | 3.290056 | 970.0275 | 0.03237092 | 1001.942 | 2.446277 | 804.2325 | 0.02416835 | 823.9062
2.641145 | 813.7154 | 0.02606869 | 835.2068 | 3.151165 | 898.0051 | 0.03102535 | 926.3027 | 3.316932 | 969.7157 | 0.03263109 | 1001.88 | 2.463152 | 804.0722 | 0.02433306 | 823.8777
2.659271 | 813.964 | 0.02624527 | 835.6095 | 3.173053 | 897.9433 | 0.03123752 | 926.4355 | 3.32943 | 969.9653 | 0.03275205 | 1002.26 | 2.478527 | 804.0187 | 0.0244831 | 823.9466
2.677397 | 813.9224 | 0.02642182 | 835.7143 | 3.19494 | 897.9741 | 0.03144964 | 926.6638 | 3.346932 | 969.7783 | 0.03292142 | 1002.236 | 2.495277 | 803.9115 | 0.02464653 | 823.9713
2.692395 | 814.1295 | 0.02656788 | 836.049 | 3.20331 | 897.8814 | 0.03153074 | 926.6433 | 3.358182 | 969.529 | 0.03303027 | 1002.088 | 2.512902 | 804.0187 | 0.02481848 | 824.2229
2.707395 | 814.1711 | 0.02671393 | 836.2139 | 3.221335 | 897.7271 | 0.03170538 | 926.6458 | 3.377556 | 969.7783 | 0.03321769 | 1002.533 | 2.529902 | 803.965 | 0.0249843 | 824.3045
2.720521 | 814.2538 | 0.02684172 | 836.4057 | 3.243222 | 897.7889 | 0.0319174 | 926.9062 | 3.39068 | 969.6534 | 0.03334464 | 1002.531 | 2.547277 | 804.0187 | 0.02515375 | 824.4993
2.731771 | 814.0881 | 0.02695124 | 836.3271 | 3.251592 | 897.8197 | 0.03199847 | 927.0132 | 3.408806 | 969.2171 | 0.03351994 | 1002.256 | 2.564527 | 803.8043 | 0.02532195 | 824.4181
2.751147 | 814.3781 | 0.02713983 | 836.7829 | 3.270903 | 897.6962 | 0.03218547 | 927.059 | 3.42443 | 969.342 | 0.03367102 | 1002.536 | 2.580402 | 803.965 | 0.02547672 | 824.7105
2.763021 | 814.3368 | 0.02725538 | 836.8371 | 3.29086 | 897.7271 | 0.03237871 | 927.27 | 3.440056 | 969.342 | 0.03382209 | 1002.688 | 2.596152 | 804.2325 | 0.02563024 | 825.1116
2.775521 | 814.5438 | 0.02737701 | 837.1516 | 3.295367 | 897.6962 | 0.03242234 | 927.2786 | 3.45568 | 968.9683 | 0.03397312 | 1002.453 | 2.611153 | 803.965 | 0.02577644 | 824.9577
2.787395 | 814.5438 | 0.02749254 | 837.2484 | 3.31146 | 897.6962 | 0.03257812 | 927.4231 | 3.476306 | 968.7813 | 0.03417247 | 1002.459 | 2.625278 | 803.9115 | 0.02591409 | 825.0164
2.805521 | 814.6682 | 0.02766887 | 837.5238 | 3.334635 | 897.5727 | 0.03280242 | 927.5035 | 3.491932 | 968.7813 | 0.03432347 | 1002.61 | 2.639653 | 803.965 | 0.02605415 | 825.1868
2.816147 | 814.7095 | 0.02777223 | 837.6529 | 3.34751 | 897.4184 | 0.03292701 | 927.4595 | 3.510682 | 968.9683 | 0.03450463 | 1002.986 | 2.654403 | 804.3931 | 0.02619785 | 825.745
2.834271 | 814.8752 | 0.02794849 | 837.971 | 3.366822 | 897.7271 | 0.03311386 | 927.9519 | 3.521932 | 968.4072 | 0.03461331 | 1002.514 | 2.668653 | 804.0187 | 0.02633665 | 825.4752
2.847397 | 814.9166 | 0.02807612 | 838.1205 | 3.389997 | 897.4492 | 0.03333803 | 927.8727 | 3.541306 | 968.4072 | 0.03480044 | 1002.701 | 2.683152 | 804.3931 | 0.02647787 | 825.9762
2.861145 | 814.7509 | 0.02820978 | 838.0621 | 3.401585 | 897.3873 | 0.0334501 | 927.9127 | 3.554432 | 968.1579 | 0.0349272 | 1002.57 | 2.698777 | 804.2325 | 0.02663002 | 825.9369
2.878021 | 814.8752 | 0.02837384 | 838.3275 | 3.422185 | 897.4492 | 0.03364931 | 928.1616 | 3.575056 | 968.1579 | 0.03512634 | 1002.77 | 2.714152 | 804.1791 | 0.02677972 | 826.0057
2.891145 | 814.8752 | 0.0285014 | 838.4344 | 3.439565 | 897.3873 | 0.03381734 | 928.2536 | 3.58943 | 967.7842 | 0.03526511 | 1002.522 | 2.729402 | 803.965 | 0.02692818 | 825.9084
2.904895 | 814.9995 | 0.02863502 | 838.6744 | 3.45244 | 897.2638 | 0.03394181 | 928.2413 | 3.605056 | 967.7842 | 0.03541595 | 1002.673 | 2.744777 | 804.1256 | 0.02707783 | 826.1971
2.923021 | 814.8752 | 0.02881115 | 838.6942 | 3.470465 | 897.3565 | 0.03411602 | 928.499 | 3.626306 | 967.8465 | 0.03562103 | 1002.944 | 2.760027 | 804.1256 | 0.02722625 | 826.3197
2.935521 | 815.1652 | 0.0289326 | 839.0946 | 3.489135 | 897.3257 | 0.03429644 | 928.6346 | 3.64193 | 967.722 | 0.03577179 | 1002.966 | 2.776402 | 804.2325 | 0.02738559 | 826.5612
2.950521 | 814.9582 | 0.02907831 | 839.0037 | 3.50394 | 897.2638 | 0.03443949 | 928.7034 | 3.660056 | 967.5972 | 0.03594667 | 1003.012 | 2.792277 | 804.2325 | 0.02754004 | 826.6889
2.966771 | 815.3309 | 0.02923614 | 839.5199 | 3.521322 | 897.2638 | 0.03460742 | 928.8594 | 3.678806 | 967.6594 | 0.03612753 | 1003.258 | 2.807902 | 803.965 | 0.02769203 | 826.5395
2.978647 | 815.1652 | 0.02935147 | 839.4461 | 3.54128 | 897.2022 | 0.03480018 | 928.9746 | 3.695056 | 967.348 | 0.03628425 | 1003.092 | 2.824777 | 804.1791 | 0.02785616 | 826.8953
2.992397 | 815.2896 | 0.02948498 | 839.6863 | 3.559947 | 897.0787 | 0.03498046 | 929.0142 | 3.711306 | 967.2857 | 0.03644095 | 1003.185 | 2.841777 | 804.1256 | 0.02802148 | 826.9771
3.011147 | 815.4136 | 0.02966702 | 839.9669 | 3.576685 | 897.0787 | 0.03514207 | 929.1643 | 3.72818 | 967.2235 | 0.03660364 | 1003.283 | 2.857153 | 803.965 | 0.02817097 | 826.9355
3.027395 | 815.4553 | 0.02982474 | 840.1423 | 3.593422 | 897.1405 | 0.03530365 | 929.3786 | 3.747556 | 966.6002 | 0.03679042 | 1002.824 | 2.873778 | 804.5004 | 0.02833259 | 827.6199
3.045521 | 815.538 | 0.03000065 | 840.3753 | 3.606942 | 897.017 | 0.03543415 | 929.3719 | 3.760056 | 966.9739 | 0.03691089 | 1003.333 | 2.890278 | 804.2325 | 0.02849297 | 827.477
3.061771 | 815.6623 | 0.03015834 | 840.636 | 3.626897 | 897.0478 | 0.03562674 | 929.5828 | 3.77693 | 966.7872 | 0.03707351 | 1003.302 | 2.907028 | 804.2325 | 0.02865575 | 827.6118
3.076147 | 815.3309 | 0.03029782 | 840.4117 | 3.644922 | 897.0478 | 0.03580066 | 929.7445 | 3.792556 | 966.6002 | 0.03722407 | 1003.259 | 2.923403 | 803.9115 | 0.02881486 | 827.4131
3.092395 | 815.7037 | 0.03045544 | 840.9284 | 3.660372 | 896.9551 | 0.03594972 | 929.787 | 3.80943 | 966.6002 | 0.03738663 | 1003.422 | 2.939777 | 804.3397 | 0.02897395 | 827.9855
3.107397 | 815.9107 | 0.03060095 | 841.2643 | 3.679685 | 896.8316 | 0.03613601 | 929.8322 | 3.823806 | 966.4758 | 0.0375251 | 1003.432 | 2.954903 | 804.2863 | 0.02912087 | 828.0521
3.122395 | 815.745 | 0.0307464 | 841.2158 | 3.693847 | 896.8316 | 0.0362726 | 929.9592 | 3.84068 | 966.2261 | 0.03768762 | 1003.336 | 2.971027 | 803.9115 | 0.02927748 | 827.796
3.134271 | 815.8694 | 0.03086155 | 841.4409 | 3.710585 | 896.77 | 0.036434 | 930.0454 | 3.855056 | 966.4132 | 0.03782605 | 1003.669 | 2.985777 | 804.2325 | 0.02942071 | 828.2451
3.149897 | 815.9521 | 0.03101305 | 841.6537 | 3.724747 | 896.8625 | 0.03657055 | 930.2683 | 3.875682 | 966.2261 | 0.03802463 | 1003.674 | 3.000277 | 804.2863 | 0.0295615 | 828.4171
3.167397 | 815.828 | 0.0311827 | 841.6685 | 3.743415 | 896.7389 | 0.0367505 | 930.3076 | 3.885682 | 966.0395 | 0.0381209 | 1003.577 | 3.015278 | 804.4469 | 0.02970712 | 828.7032
3.175521 | 816.0764 | 0.03126144 | 841.9911 | 3.760797 | 896.7389 | 0.03691804 | 930.4635 | 3.90443 | 965.4162 | 0.03830135 | 1003.11 | 3.030778 | 804.1256 | 0.02985757 | 828.4969
3.192395 | 816.0764 | 0.03142497 | 842.1288 | 3.777535 | 896.7389 | 0.03707933 | 930.6136 | 3.921306 | 965.7902 | 0.03846375 | 1003.662 | 3.046028 | 804.3931 | 0.03000557 | 828.8952
3.201147 | 816.3251 | 0.03150978 | 842.4568 | 3.794915 | 896.7081 | 0.0372468 | 930.7374 | 3.939432 | 965.9147 | 0.03863816 | 1003.966 | 3.061653 | 804.5004 | 0.03015719 | 829.1314
3.217395 | 816.118 | 0.03166721 | 842.3758 | 3.805215 | 896.7081 | 0.03734603 | 930.8298 | 3.958182 | 965.6032 | 0.03881854 | 1003.824 | 3.077527 | 804.5538 | 0.03031121 | 829.3142
3.231147 | 816.118 | 0.03180043 | 842.488 | 3.82646 | 896.7389 | 0.03755066 | 931.0523 | 3.978806 | 965.4788 | 0.03901691 | 1003.893 | 3.092527 | 804.5004 | 0.03045672 | 829.3798
3.248021 | 816.3251 | 0.03196388 | 842.8395 | 3.848347 | 896.77 | 0.03776145 | 931.2808 | 3.993182 | 965.2917 | 0.03915515 | 1003.838 | 3.108402 | 804.4469 | 0.0306107 | 829.4524
3.261771 | 816.3251 | 0.03209704 | 842.9517 | 3.859935 | 896.7389 | 0.03787303 | 931.3525 | 4.011932 | 965.2291 | 0.03933544 | 1003.953 | 3.123152 | 804.3931 | 0.03075374 | 829.5156
3.279271 | 816.4078 | 0.0322665 | 843.18 | 3.880535 | 896.6154 | 0.03807135 | 931.4089 | 4.032556 | 965.2291 | 0.0395337 | 1004.153 | 3.137777 | 804.4469 | 0.03089555 | 829.6887
3.293021 | 816.3664 | 0.03239963 | 843.2495 | 3.899847 | 896.6773 | 0.03825724 | 931.6463 | 4.04943 | 965.0425 | 0.03969589 | 1004.121 | 3.153028 | 804.3397 | 0.03104341 | 829.7008
3.306771 | 816.3664 | 0.03253273 | 843.3618 | 3.92109 | 896.6465 | 0.03846168 | 931.8048 | 4.066306 | 965.0425 | 0.03985807 | 1004.284 | 3.168403 | 804.6072 | 0.03119244 | 830.1004
3.321771 | 816.6148 | 0.03267792 | 843.7409 | 3.937185 | 896.5846 | 0.03861654 | 931.8848 | 4.085056 | 964.9176 | 0.04003823 | 1004.335 | 3.183153 | 804.4469 | 0.0313354 | 830.0537
3.336771 | 816.6148 | 0.03282309 | 843.8634 | 3.959072 | 896.5538 | 0.0388271 | 932.049 | 4.10068 | 965.0425 | 0.04018832 | 1004.616 | 3.199528 | 804.4469 | 0.03149409 | 830.1854
3.351771 | 816.4908 | 0.03296823 | 843.8577 | 3.97774 | 896.5227 | 0.03900665 | 932.1841 | 4.120056 | 964.6684 | 0.04037443 | 1004.413 | 3.216278 | 804.2863 | 0.03165639 | 830.1544
3.368647 | 816.9465 | 0.03313151 | 844.4665 | 4.000272 | 896.4303 | 0.03922333 | 932.2899 | 4.133182 | 964.4191 | 0.04050049 | 1004.28 | 3.233028 | 804.4469 | 0.03181865 | 830.4549
3.383645 | 816.7392 | 0.03327659 | 844.3747 | 4.01186 | 896.4611 | 0.03933474 | 932.4259 | 4.151306 | 964.2947 | 0.04067452 | 1004.326 | 3.249653 | 804.5538 | 0.03197968 | 830.699
3.397397 | 816.6148 | 0.0334096 | 844.3585 | 4.02924 | 896.4303 | 0.03950183 | 932.5496 | 4.165056 | 964.2947 | 0.04080653 | 1004.458 | 3.266653 | 804.3931 | 0.03214432 | 830.6699
3.413645 | 816.9049 | 0.03356673 | 844.7911 | 4.044692 | 896.4303 | 0.03965035 | 932.6881 | 4.181306 | 964.2947 | 0.04096252 | 1004.615 | 3.283403 | 804.4469 | 0.03230651 | 830.8602
3.428647 | 817.0292 | 0.03371179 | 845.0422 | 4.060785 | 896.4303 | 0.03980501 | 932.8324 | 4.195056 | 963.7962 | 0.0410945 | 1004.228 | 3.300403 | 804.6607 | 0.03247109 | 831.2177
3.445521 | 817.0292 | 0.03387492 | 845.1801 | 4.078167 | 896.3376 | 0.03997204 | 932.8917 | 4.215056 | 963.6092 | 0.04128643 | 1004.226 | 3.317403 | 804.7679 | 0.03263564 | 831.4653
3.463645 | 817.1119 | 0.03405011 | 845.4138 | 4.09426 | 896.3376 | 0.04012665 | 933.036 | 4.225056 | 963.6714 | 0.04138238 | 1004.387 | 3.335028 | 804.6607 | 0.03280622 | 831.4963
3.481771 | 817.1949 | 0.03422528 | 845.6477 | 4.10649 | 896.2449 | 0.04024413 | 933.0491 | 4.250056 | 963.6714 | 0.04162221 | 1004.628 | 3.351778 | 804.8213 | 0.0329683 | 831.7972
3.493647 | 817.1535 | 0.03434004 | 845.702 | 4.123872 | 896.2141 | 0.04041109 | 933.1728 | 4.262556 | 963.3599 | 0.04174211 | 1004.424 | 3.367028 | 804.7679 | 0.03311585 | 831.8647
3.511771 | 817.1949 | 0.03451515 | 845.8929 | 4.139965 | 896.2449 | 0.04056563 | 933.3491 | 4.282556 | 963.2977 | 0.04193391 | 1004.551 | 3.381778 | 804.5538 | 0.03325853 | 831.762
3.525521 | 817.1535 | 0.03464797 | 845.9625 | 4.158635 | 896.2449 | 0.04074489 | 933.5164 | 4.298182 | 963.2355 | 0.04208375 | 1004.637 | 3.396278 | 804.7145 | 0.03339878 | 832.0448
3.538021 | 817.3192 | 0.03476871 | 846.2362 | 4.17344 | 896.0906 | 0.04088702 | 933.4884 | 4.312556 | 963.0485 | 0.04222155 | 1004.58 | 3.409653 | 804.6072 | 0.03352812 | 832.0415
3.555521 | 817.3606 | 0.03493772 | 846.422 | 4.196615 | 896.1524 | 0.04110946 | 933.7605 | 4.329432 | 963.1107 | 0.04238332 | 1004.808 | 3.423528 | 804.5538 | 0.03366229 | 832.0979
3.566771 | 817.4019 | 0.03504635 | 846.5568 | 4.206917 | 896.1214 | 0.04120832 | 933.8205 | 4.348806 | 962.8614 | 0.04256901 | 1004.734 | 3.438903 | 804.9285 | 0.03381094 | 832.6093
3.576771 | 817.4019 | 0.0351429 | 846.6385 | 4.226872 | 896.0597 | 0.0413998 | 933.935 | 4.357556 | 962.6744 | 0.04265286 | 1004.623 | 3.453403 | 805.3033 | 0.03395111 | 833.1137
3.590521 | 817.4849 | 0.03527564 | 846.8369 | 4.242965 | 895.9979 | 0.04155419 | 934.0147 | 4.382556 | 962.737 | 0.04289239 | 1004.929 | 3.468153 | 804.6607 | 0.03409368 | 832.5675
3.605521 | 817.5676 | 0.03542043 | 847.0452 | 4.257772 | 895.9054 | 0.04169623 | 934.051 | 4.395682 | 962.3007 | 0.04301813 | 1004.6 | 3.484153 | 805.0354 | 0.0342483 | 833.0841
3.618021 | 817.4433 | 0.03554108 | 847.0186 | 4.277728 | 895.9979 | 0.04188761 | 934.3262 | 4.416306 | 962.1137 | 0.04321567 | 1004.604 | 3.499778 | 804.9285 | 0.03439928 | 833.0993
3.636147 | 817.6093 | 0.03571599 | 847.3387 | 4.293822 | 895.9979 | 0.04204195 | 934.4704 | 4.435056 | 961.9892 | 0.04339522 | 1004.654 | 3.515028 | 804.982 | 0.03454661 | 833.2773
3.649271 | 817.6093 | 0.03584262 | 847.446 | 4.311205 | 895.9362 | 0.0422086 | 934.5619 | 4.451932 | 962.0514 | 0.0435568 | 1004.881 | 3.531403 | 805.0354 | 0.03470479 | 833.4645
3.661145 | 817.7747 | 0.03595717 | 847.7146 | 4.327297 | 895.9979 | 0.04236286 | 934.7704 | 4.468806 | 961.8022 | 0.04371833 | 1004.783 | 3.547153 | 805.0354 | 0.0348569 | 833.5913
3.678021 | 817.7333 | 0.03611996 | 847.8097 | 4.34661 | 896.0287 | 0.04254796 | 934.9756 | 4.488806 | 961.1167 | 0.04390976 | 1004.259 | 3.561903 | 805.0354 | 0.03499934 | 833.71
3.690521 | 817.7333 | 0.03624052 | 847.9119 | 4.362703 | 895.8744 | 0.04270217 | 934.9587 | 4.502556 | 961.3659 | 0.04404135 | 1004.652 | 3.577403 | 804.982 | 0.035149 | 833.7794
3.705521 | 817.8163 | 0.03638517 | 848.1207 | 4.381372 | 895.8435 | 0.04288105 | 935.0938 | 4.522556 | 961.4281 | 0.04423271 | 1004.909 | 3.592403 | 805.0354 | 0.03529381 | 833.9555
3.724895 | 817.692 | 0.03657197 | 848.1501 | 4.401972 | 895.8435 | 0.04307838 | 935.2783 | 4.536306 | 960.9922 | 0.04436425 | 1004.586 | 3.606528 | 805.1426 | 0.03543015 | 834.1803
3.735521 | 817.982 | 0.03667441 | 848.5379 | 4.419355 | 895.8435 | 0.04324486 | 935.434 | 4.556306 | 961.1789 | 0.04455555 | 1004.973 | 3.621903 | 805.1426 | 0.03557854 | 834.3041
3.753647 | 817.899 | 0.03684912 | 848.6001 | 4.438022 | 895.7819 | 0.04342362 | 935.5369 | 4.565056 | 960.6181 | 0.04463924 | 1004.471 | 3.638153 | 805.0354 | 0.03573535 | 834.3238
3.766771 | 818.189 | 0.03697561 | 849.0084 | 4.455405 | 895.6273 | 0.04359004 | 935.5311 | 4.58443 | 960.6181 | 0.0448245 | 1004.657 | 3.653278 | 804.982 | 0.03588128 | 834.3902
3.781147 | 818.1063 | 0.03711414 | 849.0401 | 4.468922 | 895.72 | 0.04371945 | 935.749 | 4.59568 | 960.5559 | 0.04493207 | 1004.7 | 3.670528 | 805.4636 | 0.03604768 | 835.0284
3.797395 | 818.0647 | 0.03727069 | 849.1299 | 4.48051 | 895.6892 | 0.04383036 | 935.8206 | 4.613182 | 960.4933 | 0.04509938 | 1004.803 | 3.687903 | 804.982 | 0.03621527 | 834.6689
3.814271 | 818.2304 | 0.03743326 | 849.4399 | 4.508192 | 895.6582 | 0.04409528 | 936.0361 | 4.628806 | 960.5559 | 0.04524872 | 1005.018 | 3.704528 | 804.9285 | 0.03637559 | 834.7473
3.826147 | 818.2718 | 0.03754765 | 849.58 | 4.51978 | 895.6273 | 0.04420615 | 936.1077 | 4.645056 | 960.2445 | 0.04540402 | 1004.848 | 3.721153 | 804.8751 | 0.03653589 | 834.8257
3.843021 | 818.3134 | 0.03771016 | 849.7613 | 4.531367 | 895.4422 | 0.044317 | 936.0179 | 4.663806 | 960.0574 | 0.04558318 | 1004.833 | 3.738277 | 804.9285 | 0.03670098 | 835.019
3.860521 | 818.2718 | 0.03787867 | 849.8613 | 4.554542 | 895.6892 | 0.04453868 | 936.4837 | 4.679432 | 959.9326 | 0.04573247 | 1004.852 | 3.753652 | 805.0889 | 0.03684918 | 835.3091
3.873021 | 818.3547 | 0.03799901 | 850.0498 | 4.568705 | 895.5657 | 0.04467413 | 936.4814 | 4.698806 | 959.6833 | 0.04591753 | 1004.777 | 3.769777 | 805.1426 | 0.03700458 | 835.4947
3.888021 | 818.3961 | 0.03814341 | 850.2155 | 4.58351 | 895.5346 | 0.0448157 | 936.5816 | 4.720056 | 959.8082 | 0.04612047 | 1005.112 | 3.785652 | 805.1426 | 0.03715755 | 835.6225
3.904271 | 818.7275 | 0.03829982 | 850.6928 | 4.602822 | 895.5657 | 0.04500035 | 936.787 | 4.73443 | 959.4341 | 0.04625772 | 1004.858 | 3.800652 | 805.1961 | 0.03730207 | 835.7988
3.922395 | 818.6861 | 0.03847423 | 850.7982 | 4.620203 | 895.5657 | 0.04516649 | 936.9426 | 4.753806 | 959.4341 | 0.04644271 | 1005.044 | 3.815402 | 805.1426 | 0.03744416 | 835.8621
3.936145 | 818.6031 | 0.03860653 | 850.8246 | 4.634367 | 895.3803 | 0.04530187 | 936.8755 | 4.766932 | 959.1848 | 0.046568 | 1004.909 | 3.830153 | 805.1426 | 0.03758623 | 835.9808
3.948021 | 818.8105 | 0.03872079 | 851.1373 | 4.662047 | 895.3186 | 0.04556638 | 937.0588 | 4.79193 | 959.1848 | 0.04680658 | 1005.148 | 3.844903 | 805.2495 | 0.03772828 | 836.2106
3.966145 | 818.7275 | 0.03889513 | 851.1994 | 4.67106 | 895.1951 | 0.04565248 | 937.0102 | 4.806306 | 958.6863 | 0.04694376 | 1004.764 | 3.859153 | 805.3567 | 0.03786549 | 836.4367
3.974271 | 818.8105 | 0.03897329 | 851.3522 | 4.691015 | 895.226 | 0.04584311 | 937.2211 | 4.824432 | 958.6241 | 0.04711669 | 1004.872 | 3.874277 | 805.4636 | 0.03801111 | 836.6695
3.989271 | 818.5618 | 0.03911754 | 851.2164 | 4.71033 | 895.2568 | 0.04602759 | 937.4263 | 4.84568 | 958.4997 | 0.04731937 | 1004.946 | 3.889903 | 805.0889 | 0.03816152 | 836.406
4.005521 | 818.9762 | 0.0392738 | 851.7804 | 4.732215 | 895.2568 | 0.04623657 | 937.6223 | 4.858806 | 958.1878 | 0.04744456 | 1004.744 | 3.904903 | 805.1961 | 0.0383059 | 836.6382
4.017395 | 818.8518 | 0.03938796 | 851.7483 | 4.743803 | 895.1024 | 0.04634721 | 937.5643 | 4.875682 | 958.25 | 0.04760548 | 1004.971 | 3.921278 | 805.4102 | 0.03846348 | 836.9925
4.033021 | 819.0175 | 0.03953817 | 852.0487 | 4.759897 | 895.1641 | 0.04650085 | 937.773 | 4.895056 | 957.4401 | 0.0477902 | 1004.307 | 3.936903 | 805.1426 | 0.03861383 | 836.8403
4.048021 | 819.0589 | 0.03968235 | 852.2145 | 4.785647 | 895.0716 | 0.04674662 | 937.9066 | 4.911932 | 957.4401 | 0.04795107 | 1004.469 | 3.952403 | 805.4636 | 0.03876295 | 837.2988
4.060521 | 819.0175 | 0.03980248 | 852.2739 | 4.799165 | 895.0406 | 0.04687562 | 937.9951 | 4.929432 | 957.253 | 0.04811786 | 1004.44 | 3.967778 | 805.4102 | 0.03891084 | 837.3671
4.072397 | 819.1005 | 0.03991659 | 852.4575 | 4.817835 | 895.0098 | 0.04705375 | 938.1299 | 4.945682 | 956.9416 | 0.04827272 | 1004.269 | 3.983403 | 805.4636 | 0.03906111 | 837.5485
4.088647 | 819.1832 | 0.04007272 | 852.6767 | 4.835217 | 894.9789 | 0.04721957 | 938.2531 | 4.96443 | 956.2564 | 0.04845135 | 1003.729 | 3.998403 | 805.3567 | 0.03920535 | 837.5581
4.103647 | 819.0175 | 0.04021682 | 852.6271 | 4.852597 | 894.8554 | 0.04738534 | 938.2791 | 4.96443 | 956.2564 | 0.04845135 | 1003.729 | 4.014777 | 805.3033 | 0.03936279 | 837.6344
4.118645 | 819.3489 | 0.04036088 | 853.095 | 4.867405 | 894.9173 | 0.04752655 | 938.4765 | 4.96443 | 956.2564 | 0.04845135 | 1003.729 | 4.031027 | 805.4636 | 0.03951901 | 837.9321
4.134271 | 819.1418 | 0.04051095 | 853.0074 | 4.886072 | 894.9173 | 0.04770455 | 938.6436 |  |  |  |  | 4.047403 | 805.4636 | 0.0396764 | 838.064
4.144897 | 819.3075 | 0.04061298 | 853.267 | 4.898303 | 894.8246 | 0.04782115 | 938.6558 |  |  |  |  | 4.064153 | 805.3033 | 0.03983738 | 838.032
4.166147 | 819.3903 | 0.040817 | 853.5273 | 4.916972 | 894.9789 | 0.04799911 | 938.9848 |  |  |  |  | 4.080028 | 805.3033 | 0.03998992 | 838.1599
4.181145 | 819.3075 | 0.04096098 | 853.564 | 4.934355 | 894.67 | 0.04816478 | 938.8162 |  |  |  |  | 4.095903 | 805.3567 | 0.04014243 | 838.3434
4.194271 | 819.3489 | 0.04108696 | 853.7146 | 4.947872 | 894.6084 | 0.04829359 | 938.8725 |  |  |  |  | 4.112278 | 805.4636 | 0.04029973 | 838.5865
4.211147 | 819.5146 | 0.04124891 | 854.0256 | 4.96783 | 894.6084 | 0.04848373 | 939.051 |  |  |  |  | 4.128903 | 805.5708 | 0.04045939 | 838.8321
4.226145 | 819.3903 | 0.04139282 | 854.0189 | 4.986497 | 894.7319 | 0.04866156 | 939.3477 |  |  |  |  | 4.145528 | 805.4636 | 0.04061904 | 838.8543
4.242397 | 819.5976 | 0.04154874 | 854.3681 | 5.002592 | 894.8246 | 0.04881485 | 939.589 |  |  |  |  | 4.161903 | 805.3567 | 0.04077626 | 838.8749
4.259271 | 819.7216 | 0.0417106 | 854.6358 | 5.020617 | 894.7319 | 0.0489865 | 939.653 |  |  |  |  | 4.177403 | 805.5174 | 0.04092506 | 839.1671
4.264271 | 819.6389 | 0.04175856 | 854.5905 | 5.027697 | 894.6392 | 0.04905391 | 939.619 |  |  |  |  | 4.192653 | 805.7311 | 0.04107143 | 839.5126
4.288021 | 819.6803 | 0.04198632 | 854.8283 | 5.053447 | 894.8246 | 0.04929906 | 940.0441 |  |  |  |  | 4.208653 | 805.7849 | 0.04122498 | 839.6976
4.303021 | 819.8046 | 0.04213014 | 855.081 | 5.065035 | 894.5776 | 0.04940935 | 939.8882 |  |  |  |  | 4.223153 | 805.5708 | 0.04136411 | 839.5913
4.318021 | 819.6389 | 0.04227394 | 855.0311 | 5.084347 | 894.4849 | 0.04959315 | 939.9636 |  |  |  |  | 4.238027 | 805.3567 | 0.04150682 | 839.488
4.328645 | 819.846 | 0.04237578 | 855.3342 | 5.103015 | 894.5157 | 0.04977078 | 940.163 |  |  |  |  | 4.253402 | 805.4102 | 0.04165431 | 839.6675
4.344271 | 819.8046 | 0.04252554 | 855.4191 | 5.12233 | 894.3922 | 0.04995453 | 940.2059 |  |  |  |  | 4.267652 | 805.4636 | 0.04179099 | 839.838
4.360521 | 819.8873 | 0.04268127 | 855.6387 | 5.136492 | 894.4232 | 0.05008925 | 940.3652 |  |  |  |  | 4.281277 | 805.3567 | 0.04192165 | 839.8363
4.373021 | 820.0117 | 0.04280104 | 855.8709 | 5.154517 | 894.207 | 0.05026067 | 940.2991 |  |  |  |  | 4.295777 | 805.5174 | 0.04206069 | 840.1206
4.387397 | 820.053 | 0.04293876 | 856.032 | 5.17576 | 894.2995 | 0.05046267 | 940.5863 |  |  |  |  | 4.310152 | 805.6777 | 0.04219851 | 840.4036
4.398647 | 820.0944 | 0.04304653 | 856.1674 | 5.193142 | 894.176 | 0.05062792 | 940.6118 |  |  |  |  | 4.325152 | 805.5708 | 0.0423423 | 840.413
4.413645 | 820.053 | 0.04319018 | 856.2472 | 5.215672 | 894.2687 | 0.05084208 | 940.9108 |  |  |  |  | 4.339902 | 805.6777 | 0.04248367 | 840.6433
4.427397 | 820.053 | 0.04332188 | 856.36 | 5.231122 | 894.207 | 0.05098891 | 940.9841 |  |  |  |  | 4.354903 | 805.5174 | 0.04262743 | 840.5969
4.442395 | 820.343 | 0.04346549 | 856.7859 | 5.249147 | 894.1143 | 0.05116019 | 941.0477 |  |  |  |  | 4.370403 | 805.6243 | 0.04277595 | 840.8333
4.455521 | 820.2187 | 0.04359116 | 856.7637 | 5.264597 | 894.0527 | 0.05130697 | 941.121 |  |  |  |  | 4.384028 | 805.6777 | 0.04290649 | 840.9988
4.468021 | 820.3017 | 0.04371082 | 856.9529 | 5.281978 | 894.0527 | 0.05147207 | 941.2763 |  |  |  |  | 4.398528 | 805.5708 | 0.04304539 | 841.0041
4.484271 | 820.4258 | 0.04386636 | 857.2159 | 5.298715 | 894.1143 | 0.05163103 | 941.4909 |  |  |  |  | 4.414653 | 805.6777 | 0.04319983 | 841.2456
4.493021 | 820.343 | 0.0439501 | 857.2012 | 5.315455 | 893.9292 | 0.05178999 | 941.4456 |  |  |  |  | 4.430528 | 805.6777 | 0.04335186 | 841.3735
4.511145 | 820.4258 | 0.04412353 | 857.4364 | 5.327042 | 893.8981 | 0.05190001 | 941.5165 |  |  |  |  | 4.448153 | 805.7311 | 0.04352062 | 841.5713
4.525521 | 820.4258 | 0.04426107 | 857.5543 | 5.34056 | 894.0527 | 0.05202834 | 941.8001 |  |  |  |  | 4.467153 | 805.7849 | 0.04370251 | 841.7806
4.538645 | 820.3844 | 0.04438662 | 857.6187 | 5.360515 | 893.8365 | 0.05221776 | 941.7507 |  |  |  |  | 4.484903 | 805.8383 | 0.0438724 | 841.9794
4.555521 | 820.5087 | 0.04454804 | 857.8872 | 5.37854 | 893.7438 | 0.05238883 | 941.8142 |  |  |  |  | 4.501527 | 805.5708 | 0.0440315 | 841.8338
4.573021 | 820.5917 | 0.04471541 | 858.1176 | 5.394635 | 893.7746 | 0.05254155 | 941.9905 |  |  |  |  | 4.517403 | 805.6777 | 0.0441834 | 842.0734
4.585521 | 820.6744 | 0.04483493 | 858.3066 | 5.408797 | 893.5276 | 0.05267591 | 941.8567 |  |  |  |  | 4.531777 | 805.6777 | 0.04432093 | 842.1892
4.603647 | 820.6744 | 0.04500823 | 858.4554 | 5.429397 | 893.6511 | 0.05287132 | 942.171 |  |  |  |  | 4.547653 | 805.4102 | 0.04447279 | 842.0374
4.619897 | 820.6744 | 0.04516357 | 858.5887 | 5.444205 | 893.713 | 0.05301176 | 942.3685 |  |  |  |  | 4.562153 | 805.6243 | 0.04461147 | 842.3781
4.628021 | 820.7158 | 0.04524122 | 858.6987 | 5.462872 | 893.6511 | 0.05318878 | 942.4701 |  |  |  |  | 4.577027 | 805.7311 | 0.04475372 | 842.6097
4.650521 | 820.7571 | 0.04545624 | 858.9266 | 5.481542 | 893.6203 | 0.0533658 | 942.6045 |  |  |  |  | 4.592027 | 805.8383 | 0.04489714 | 842.8427
4.669895 | 820.7988 | 0.04564135 | 859.1292 | 5.499567 | 893.6203 | 0.05353666 | 942.7655 |  |  |  |  | 4.605653 | 805.7311 | 0.0450274 | 842.8403
4.677397 | 820.6744 | 0.04571302 | 859.0606 | 5.51373 | 893.4659 | 0.0536709 | 942.7292 |  |  |  |  | 4.618902 | 805.8383 | 0.04515406 | 843.0592
4.694271 | 820.9645 | 0.04587421 | 859.5028 | 5.538192 | 893.4041 | 0.05390271 | 942.8825 |  |  |  |  | 4.633652 | 805.8383 | 0.04529504 | 843.1781
4.708021 | 820.8815 | 0.04600554 | 859.5288 | 5.556215 | 893.4968 | 0.05407347 | 943.1414 |  |  |  |  | 4.648653 | 805.5708 | 0.04543839 | 843.019
4.721771 | 820.9228 | 0.04613685 | 859.6849 | 5.57231 | 893.3424 | 0.05422593 | 943.1222 |  |  |  |  | 4.663403 | 805.4636 | 0.04557933 | 843.0256
4.736147 | 821.0888 | 0.04627411 | 859.9768 | 5.59098 | 893.3424 | 0.05440276 | 943.289 |  |  |  |  | 4.679653 | 805.6777 | 0.04573457 | 843.3806
4.749895 | 821.0472 | 0.04640537 | 860.0461 | 5.610935 | 893.1262 | 0.05459173 | 943.239 |  |  |  |  | 4.695278 | 806.2665 | 0.04588383 | 844.123
4.762397 | 821.0058 | 0.04652471 | 860.1054 | 5.627672 | 893.0646 | 0.0547502 | 943.3233 |  |  |  |  | 4.710653 | 805.6777 | 0.04603068 | 843.6304
4.776147 | 820.9645 | 0.04665595 | 860.1749 | 5.65471 | 893.1262 | 0.05500614 | 943.6299 |  |  |  |  | 4.725028 | 805.7849 | 0.04616795 | 843.8585
4.790521 | 821.2129 | 0.04679313 | 860.5532 | 5.660505 | 893.0646 | 0.05506098 | 943.6165 |  |  |  |  | 4.740653 | 805.8918 | 0.04631713 | 844.0963
4.801771 | 821.1302 | 0.04690048 | 860.5589 | 5.681105 | 892.9719 | 0.05525593 | 943.7026 |  |  |  |  | 4.756403 | 805.5174 | 0.04646749 | 843.831
4.816771 | 821.2542 | 0.0470436 | 860.8122 | 5.693978 | 892.8175 | 0.05537773 | 943.6544 |  |  |  |  | 4.771153 | 805.8383 | 0.04660829 | 844.2861
4.833021 | 821.2958 | 0.04719862 | 860.9892 | 5.714578 | 892.8484 | 0.05557261 | 943.8709 |  |  |  |  | 4.786152 | 805.7849 | 0.04675144 | 844.351
4.843645 | 821.1715 | 0.04729996 | 860.9461 | 5.73196 | 892.7249 | 0.05573703 | 943.8955 |  |  |  |  | 4.803152 | 805.6243 | 0.04691366 | 844.3196
4.861771 | 821.4615 | 0.04747283 | 861.3991 | 5.748055 | 892.6013 | 0.05588924 | 943.9086 |  |  |  |  | 4.819152 | 805.7849 | 0.04706632 | 844.6169
4.876771 | 821.4615 | 0.04761586 | 861.5223 | 5.768655 | 892.6013 | 0.05608402 | 944.0924 |  |  |  |  | 4.834277 | 805.7849 | 0.0472106 | 844.7388
4.889271 | 821.3786 | 0.04773504 | 861.538 | 5.781528 | 892.5395 | 0.05620572 | 944.1419 |  |  |  |  | 4.850402 | 805.6243 | 0.04736441 | 844.7003
4.903647 | 821.2958 | 0.04787209 | 861.5693 | 5.796335 | 892.6013 | 0.05634569 | 944.3395 |  |  |  |  | 4.867403 | 805.8918 | 0.04752653 | 845.1178
4.917395 | 821.3786 | 0.04800314 | 861.769 | 5.811785 | 892.3851 | 0.05649172 | 944.2486 |  |  |  |  | 4.883653 | 805.6243 | 0.04768148 | 844.9681
4.931145 | 821.5029 | 0.04813419 | 862.0124 | 5.828522 | 892.5087 | 0.05664989 | 944.5287 |  |  |  |  | 4.900403 | 805.7849 | 0.04784117 | 845.2716
4.948021 | 821.6272 | 0.048295 | 862.2815 | 5.84719 | 892.4468 | 0.05682627 | 944.6299 |  |  |  |  | 4.917278 | 805.7311 | 0.04800202 | 845.3512
4.961771 | 821.5856 | 0.04842601 | 862.3508 | 5.861353 | 892.5703 | 0.05696006 | 944.887 |  |  |  |  | 4.934903 | 805.6243 | 0.04817 | 845.381
4.976145 | 821.6272 | 0.04856295 | 862.5126 | 5.87616 | 892.1381 | 0.05709992 | 944.5616 |  |  |  |  | 4.951777 | 805.9456 | 0.0483308 | 845.8542
4.988647 | 821.7929 | 0.04868203 | 862.7893 | 5.895472 | 892.2 | 0.05728231 | 944.7994 |  |  |  |  | 4.967777 | 805.8383 | 0.04848324 | 845.8706
5.008647 | 821.8343 | 0.04887251 | 862.9971 | 5.91221 | 892.2308 | 0.05744036 | 944.9814 |  |  |  |  | 4.982777 | 805.9456 | 0.04862613 | 846.104
5.023021 | 821.7929 | 0.04900939 | 863.0718 | 5.928303 | 892.1381 | 0.05759229 | 945.0268 |  |  |  |  | 4.997777 | 805.8918 | 0.048769 | 846.1685
5.039897 | 821.8343 | 0.04917006 | 863.2539 | 5.948903 | 892.0454 | 0.05778674 | 945.1123 |  |  |  |  | 5.011403 | 805.9456 | 0.04889876 | 846.3347
5.058021 | 821.917 | 0.04934259 | 863.4897 | 5.966285 | 892.0146 | 0.05795079 | 945.2347 |  |  |  |  | 5.025028 | 805.8383 | 0.0490285 | 846.3319
5.071771 | 821.7099 | 0.04947346 | 863.3852 | 5.98238 | 892.0146 | 0.05810266 | 945.3783 |  |  |  |  | 5.039028 | 805.9456 | 0.04916179 | 846.5574
5.088021 | 822.0413 | 0.04962811 | 863.867 | 6.004265 | 891.8294 | 0.05830914 | 945.3772 |  |  |  |  | 5.052653 | 805.8918 | 0.04929149 | 846.6107
5.100521 | 821.7099 | 0.04974705 | 863.6214 | 6.02358 | 891.7676 | 0.05849133 | 945.4839 |  |  |  |  | 5.067527 | 805.7311 | 0.04943308 | 846.5618
5.114271 | 821.9586 | 0.04987787 | 863.9958 | 6.04096 | 891.6749 | 0.05865525 | 945.5406 |  |  |  |  | 5.082527 | 805.8383 | 0.04957583 | 846.7953
5.129271 | 822.1243 | 0.05002056 | 864.2933 | 6.059628 | 891.6749 | 0.05883127 | 945.7071 |  |  |  |  | 5.097027 | 805.6777 | 0.0497138 | 846.7433
5.144271 | 821.9586 | 0.05016323 | 864.2424 | 6.08409 | 891.5822 | 0.0590619 | 945.8269 |  |  |  |  | 5.112901 | 805.7849 | 0.04986484 | 846.9839
5.154271 | 821.917 | 0.05025833 | 864.2808 | 6.095678 | 891.4279 | 0.05917112 | 945.7664 |  |  |  |  | 5.129027 | 805.7311 | 0.05001824 | 847.0573
5.168021 | 822.1243 | 0.05038908 | 864.6119 | 6.111772 | 891.4897 | 0.05932281 | 945.9755 |  |  |  |  | 5.143777 | 805.8383 | 0.05015853 | 847.2889
5.181771 | 822.1657 | 0.05051982 | 864.7684 | 6.132372 | 891.15 | 0.05951693 | 945.7986 |  |  |  |  | 5.159027 | 805.7311 | 0.05030356 | 847.299
5.196771 | 822.207 | 0.05066242 | 864.9352 | 6.140742 | 891.2117 | 0.05959578 | 945.9387 |  |  |  |  | 5.175152 | 805.7849 | 0.05045689 | 847.4855
5.208647 | 822.2486 | 0.05077531 | 865.0767 | 6.152972 | 891.2117 | 0.059711 | 946.0477 |  |  |  |  | 5.189652 | 805.7849 | 0.05059475 | 847.6023
5.222397 | 822.3727 | 0.05090599 | 865.3203 | 6.179367 | 891.15 | 0.05995962 | 946.2174 |  |  |  |  | 5.205277 | 805.7311 | 0.05074328 | 847.6717
5.238021 | 822.207 | 0.05105446 | 865.2744 | 6.186447 | 890.9338 | 0.0600263 | 946.051 |  |  |  |  | 5.221152 | 805.7311 | 0.05089416 | 847.7996
5.253021 | 822.3727 | 0.05119699 | 865.5721 | 6.206403 | 891.0265 | 0.06021421 | 946.3272 |  |  |  |  | 5.236777 | 805.5708 | 0.05104265 | 847.7568
5.266771 | 822.4141 | 0.05132762 | 865.7287 | 6.224428 | 890.9957 | 0.06038391 | 946.455 |  |  |  |  | 5.252903 | 805.6777 | 0.05119586 | 847.9992
5.276771 | 822.4141 | 0.05142261 | 865.811 | 6.241165 | 890.8413 | 0.06054147 | 946.4402 |  |  |  |  | 5.268777 | 805.7311 | 0.05134668 | 848.1833
5.293647 | 822.58 | 0.0515829 | 866.1245 | 6.26048 | 890.7486 | 0.06072325 | 946.5138 |  |  |  |  | 5.284403 | 805.6777 | 0.0514951 | 848.2529
5.307397 | 822.4971 | 0.05171348 | 866.1502 | 6.27786 | 890.6868 | 0.0608868 | 946.6029 |  |  |  |  | 5.300403 | 805.5708 | 0.05164706 | 848.2693
5.322397 | 822.4557 | 0.05185591 | 866.2301 | 6.295242 | 890.5016 | 0.06105034 | 946.5608 |  |  |  |  | 5.316777 | 805.6777 | 0.05180255 | 848.5138
5.336147 | 822.58 | 0.05198645 | 866.4741 | 6.312622 | 890.5633 | 0.06121384 | 946.7812 |  |  |  |  | 5.332402 | 805.7849 | 0.0519509 | 848.7526
5.353647 | 822.58 | 0.05215257 | 866.6181 | 6.330647 | 890.4398 | 0.06138337 | 946.8104 |  |  |  |  | 5.349277 | 805.7311 | 0.05211109 | 848.8319
5.363021 | 822.6214 | 0.05224154 | 866.7387 | 6.343522 | 890.3471 | 0.06150445 | 946.8264 |  |  |  |  | 5.366027 | 805.7311 | 0.05227007 | 848.9669
5.382395 | 822.7455 | 0.0524254 | 867.0289 | 6.367985 | 890.3162 | 0.06173445 | 947.0114 |  |  |  |  | 5.382027 | 805.6243 | 0.05242191 | 848.9832
5.396147 | 822.6214 | 0.05255589 | 867.0112 | 6.381503 | 890.2546 | 0.06186153 | 947.0662 |  |  |  |  | 5.398152 | 805.5708 | 0.05257492 | 849.0568
5.411145 | 822.8284 | 0.05269818 | 867.3529 | 6.402747 | 890.0692 | 0.06206121 | 947.0581 |  |  |  |  | 5.413527 | 805.7849 | 0.05272078 | 849.4063
5.426771 | 822.8284 | 0.05284641 | 867.4814 | 6.420772 | 890.1311 | 0.0622306 | 947.2844 |  |  |  |  | 5.427527 | 805.6777 | 0.05285359 | 849.4061
5.444895 | 823.0355 | 0.05301831 | 867.8489 | 6.440728 | 889.9457 | 0.0624181 | 947.2647 |  |  |  |  | 5.441903 | 805.7311 | 0.05298993 | 849.5782
5.456771 | 822.6627 | 0.05313093 | 867.5536 | 6.458753 | 889.853 | 0.06258742 | 947.3264 |  |  |  |  | 5.456527 | 805.9456 | 0.05312862 | 849.9222
5.476145 | 822.8284 | 0.05331463 | 867.8877 | 6.476135 | 889.6678 | 0.06275069 | 947.2839 |  |  |  |  | 5.471277 | 805.6777 | 0.05326848 | 849.7586
5.491771 | 822.7871 | 0.05346276 | 867.9727 | 6.493515 | 889.7914 | 0.06291391 | 947.5701 |  |  |  |  | 5.486027 | 805.2495 | 0.05340832 | 849.4257
5.506147 | 822.8698 | 0.05359903 | 868.1782 | 6.512185 | 889.6062 | 0.0630892 | 947.539 |  |  |  |  | 5.501027 | 805.7311 | 0.0535505 | 850.0546
5.519897 | 823.1185 | 0.05372935 | 868.5538 | 6.530853 | 889.4825 | 0.06326445 | 947.5733 |  |  |  |  | 5.516652 | 805.5708 | 0.05369859 | 850.0114
5.534897 | 822.9941 | 0.05387149 | 868.546 | 6.547592 | 889.39 | 0.06342157 | 947.6236 |  |  |  |  | 5.532527 | 805.6777 | 0.05384903 | 850.252
5.546771 | 822.7455 | 0.05398399 | 868.3813 | 6.56304 | 889.3281 | 0.06356655 | 947.6951 |  |  |  |  | 5.548152 | 805.5708 | 0.05399708 | 850.2651
5.559271 | 822.9114 | 0.05410242 | 868.6593 | 6.58364 | 889.359 | 0.06375984 | 947.9112 |  |  |  |  | 5.563902 | 805.5174 | 0.05414629 | 850.3356
5.569895 | 823.1185 | 0.05420306 | 868.9653 | 6.595228 | 889.1738 | 0.06386856 | 947.8168 |  |  |  |  | 5.580527 | 805.3567 | 0.05430377 | 850.2999
5.584895 | 822.9941 | 0.05434513 | 868.9575 | 6.608747 | 889.0811 | 0.06399538 | 947.8382 |  |  |  |  | 5.596902 | 805.5708 | 0.05445885 | 850.6578
5.601145 | 823.0768 | 0.05449903 | 869.1786 | 6.635785 | 888.9268 | 0.06424896 | 947.914 |  |  |  |  | 5.613027 | 805.5708 | 0.05461154 | 850.7877
5.613647 | 823.0768 | 0.05461741 | 869.2815 | 6.644797 | 888.9268 | 0.06433348 | 947.9941 |  |  |  |  | 5.629527 | 805.7311 | 0.05476776 | 851.09
5.625521 | 823.2012 | 0.05472983 | 869.5105 | 6.656385 | 888.7416 | 0.06444213 | 947.8997 |  |  |  |  | 5.646778 | 805.7311 | 0.05493106 | 851.229
5.641145 | 823.2428 | 0.05487774 | 869.6831 | 6.678272 | 888.6489 | 0.06464732 | 947.9953 |  |  |  |  | 5.663278 | 805.6243 | 0.05508723 | 851.249
5.655521 | 823.3669 | 0.05501381 | 869.9326 | 6.695653 | 888.5871 | 0.06481023 | 948.0838 |  |  |  |  | 5.679653 | 805.6243 | 0.05524219 | 851.3809
5.672395 | 823.2842 | 0.05517351 | 869.9841 | 6.709172 | 888.34 | 0.06493693 | 947.9403 |  |  |  |  | 5.697277 | 805.4636 | 0.05540895 | 851.3531
5.684271 | 823.2842 | 0.05528589 | 870.0819 | 6.72784 | 888.34 | 0.06511186 | 948.1061 |  |  |  |  | 5.712778 | 805.3033 | 0.05555559 | 851.3085
5.699897 | 823.3669 | 0.05543373 | 870.2979 | 6.755522 | 888.2165 | 0.0653712 | 948.2202 |  |  |  |  | 5.728403 | 805.2495 | 0.05570338 | 851.3774
5.713647 | 823.3669 | 0.05556381 | 870.4111 | 6.764535 | 888.0622 | 0.06545562 | 948.1354 |  |  |  |  | 5.744528 | 805.4102 | 0.05585588 | 851.6772
5.731771 | 823.6569 | 0.05573524 | 870.867 | 6.783203 | 888.0313 | 0.06563045 | 948.2683 |  |  |  |  | 5.759903 | 805.6243 | 0.05600127 | 852.0274
5.742397 | 823.4082 | 0.05583573 | 870.6916 | 6.801872 | 887.877 | 0.06580527 | 948.2693 |  |  |  |  | 5.774653 | 805.4636 | 0.05614073 | 851.9763
5.757395 | 823.4498 | 0.05597756 | 870.8591 | 6.81668 | 887.7843 | 0.06594391 | 948.3017 |  |  |  |  | 5.790278 | 805.1961 | 0.05628844 | 851.8192
5.770521 | 823.4912 | 0.05610166 | 871.0109 | 6.845647 | 887.6916 | 0.06621506 | 948.4599 |  |  |  |  | 5.805528 | 805.1426 | 0.05643258 | 851.8854
5.787397 | 823.4912 | 0.0562612 | 871.1499 | 6.85981 | 887.6608 | 0.0663476 | 948.5526 |  |  |  |  | 5.820527 | 805.5708 | 0.05657434 | 852.4593
5.802397 | 823.4082 | 0.05640299 | 871.1856 | 6.872042 | 887.3519 | 0.06646207 | 948.3311 |  |  |  |  | 5.836902 | 805.3033 | 0.05672907 | 852.3081
5.819271 | 824.0296 | 0.05656246 | 871.9822 | 6.891997 | 887.1667 | 0.06664877 | 948.3103 |  |  |  |  | 5.851902 | 805.2495 | 0.05687078 | 852.3719
5.831145 | 823.5742 | 0.05667467 | 871.598 | 6.903585 | 887.2592 | 0.06675717 | 948.5119 |  |  |  |  | 5.867402 | 805.2495 | 0.0570172 | 852.4967
5.848021 | 823.6983 | 0.05683411 | 871.8683 | 6.924185 | 887.0432 | 0.06694985 | 948.4637 |  |  |  |  | 5.882152 | 805.2495 | 0.05715652 | 852.6155
5.868645 | 823.4912 | 0.05702894 | 871.819 | 6.940278 | 887.0124 | 0.06710034 | 948.5735 |  |  |  |  | 5.897527 | 805.1961 | 0.05730172 | 852.6827
5.881147 | 823.7399 | 0.05714702 | 872.1852 | 6.956372 | 886.7962 | 0.06725083 | 948.4851 |  |  |  |  | 5.911527 | 805.0354 | 0.05743391 | 852.6253
5.899271 | 823.6155 | 0.05731818 | 872.2029 | 6.972465 | 886.7344 | 0.06740128 | 948.5616 |  |  |  |  | 5.926777 | 805.2495 | 0.05757789 | 852.9749
5.912397 | 823.6569 | 0.05744212 | 872.3548 | 6.98856 | 886.6419 | 0.06755173 | 948.6054 |  |  |  |  | 5.941277 | 805.1426 | 0.05771477 | 852.9784
5.926147 | 823.6983 | 0.05757194 | 872.5118 | 7.00594 | 886.3946 | 0.06771416 | 948.4949 |  |  |  |  | 5.956902 | 804.8213 | 0.05786224 | 852.7637
5.939895 | 823.6569 | 0.05770172 | 872.5813 | 7.023322 | 886.3638 | 0.06787659 | 948.616 |  |  |  |  | 5.971652 | 805.2495 | 0.05800144 | 853.3362
5.953021 | 823.6569 | 0.05782561 | 872.6894 | 7.041992 | 886.3022 | 0.06805102 | 948.7155 |  |  |  |  | 5.986652 | 805.1961 | 0.05814298 | 853.4004
5.966771 | 823.8639 | 0.05795538 | 873.022 | 7.065167 | 886.1478 | 0.0682675 | 948.7556 |  |  |  |  | 6.002277 | 805.0889 | 0.05829039 | 853.4125
5.978647 | 823.8226 | 0.05806744 | 873.076 | 7.079972 | 885.9624 | 0.06840577 | 948.6883 |  |  |  |  | 6.019027 | 805.1961 | 0.05844839 | 853.661
5.989897 | 823.7812 | 0.05817359 | 873.1249 | 7.09478 | 885.8698 | 0.06854405 | 948.7203 |  |  |  |  | 6.035402 | 804.9285 | 0.05860284 | 853.5092
6.004895 | 824.0296 | 0.05831509 | 873.5118 | 7.113447 | 885.6846 | 0.06871834 | 948.6873 |  |  |  |  | 6.053152 | 804.9285 | 0.05877022 | 853.6521
6.015521 | 823.9053 | 0.05841532 | 873.4675 | 7.130828 | 885.6538 | 0.06888059 | 948.8082 |  |  |  |  | 6.070902 | 804.8213 | 0.05893757 | 853.6812
6.031771 | 823.7812 | 0.05856859 | 873.4698 | 7.150142 | 885.4065 | 0.06906086 | 948.7144 |  |  |  |  | 6.088777 | 804.9285 | 0.05910608 | 853.9389
6.046771 | 823.5742 | 0.05871005 | 873.3738 | 7.16881 | 885.314 | 0.06923507 | 948.7805 |  |  |  |  | 6.105777 | 805.0354 | 0.05926631 | 854.1891
6.057397 | 823.9883 | 0.05881024 | 873.9005 | 7.182972 | 885.1287 | 0.06936721 | 948.7072 |  |  |  |  | 6.122527 | 804.9285 | 0.05942416 | 854.2105
6.075521 | 823.8639 | 0.05898112 | 873.918 | 7.202285 | 885.036 | 0.06954738 | 948.7788 |  |  |  |  | 6.137777 | 804.8751 | 0.05956785 | 854.2766
6.090521 | 824.1126 | 0.05912251 | 874.3054 | 7.222885 | 884.7892 | 0.06973952 | 948.6965 |  |  |  |  | 6.154277 | 804.7145 | 0.0597233 | 854.2388
6.099897 | 824.0296 | 0.05921089 | 874.2946 | 7.241555 | 884.7273 | 0.06991362 | 948.7953 |  |  |  |  | 6.168903 | 804.6072 | 0.05986106 | 854.2427
6.119271 | 824.0296 | 0.05939347 | 874.4542 | 7.260867 | 884.5111 | 0.07009369 | 948.7343 |  |  |  |  | 6.183653 | 804.5004 | 0.05999998 | 854.2479
6.128647 | 824.2367 | 0.05948182 | 874.7512 | 7.278247 | 884.2641 | 0.07025572 | 948.623 |  |  |  |  | 6.198903 | 804.4469 | 0.06014359 | 854.3138
6.144897 | 823.9883 | 0.05963493 | 874.6215 | 7.299492 | 884.1714 | 0.07045373 | 948.7114 |  |  |  |  | 6.213903 | 804.5004 | 0.06028482 | 854.4912
6.164271 | 824.1953 | 0.05981743 | 875.001 | 7.31623 | 883.77 | 0.07060971 | 948.4287 |  |  |  |  | 6.228403 | 804.6607 | 0.06042133 | 854.7782
6.176771 | 824.1126 | 0.05993517 | 875.0162 | 7.33361 | 883.8011 | 0.07077165 | 948.6156 |  |  |  |  | 6.243527 | 804.4469 | 0.0605637 | 854.6728
6.193021 | 824.0296 | 0.0600882 | 875.062 | 7.349705 | 883.6465 | 0.07092159 | 948.5919 |  |  |  |  | 6.259027 | 804.4469 | 0.06070958 | 854.7975
6.211147 | 824.1953 | 0.06025888 | 875.3873 | 7.366442 | 883.3378 | 0.07107749 | 948.4084 |  |  |  |  | 6.274152 | 804.4469 | 0.06085191 | 854.9192
6.224897 | 824.361 | 0.06038833 | 875.6766 | 7.383178 | 883.3995 | 0.07123335 | 948.6224 |  |  |  |  | 6.290652 | 804.5004 | 0.06100716 | 855.1087
6.239897 | 824.154 | 0.06052953 | 875.5803 | 7.399915 | 883.1525 | 0.07138921 | 948.505 |  |  |  |  | 6.306402 | 804.2863 | 0.06115533 | 855.0078
6.253647 | 824.3197 | 0.06065894 | 875.8697 | 7.413435 | 883.06 | 0.07151508 | 948.525 |  |  |  |  | 6.322777 | 804.3931 | 0.06130935 | 855.2531
6.270521 | 823.9469 | 0.06081774 | 875.6127 | 7.429528 | 882.9054 | 0.07166489 | 948.5011 |  |  |  |  | 6.339152 | 804.3397 | 0.06146335 | 855.328
6.282397 | 824.2783 | 0.06092949 | 876.0627 | 7.445622 | 882.6276 | 0.0718147 | 948.3447 |  |  |  |  | 6.356152 | 804.1791 | 0.0616232 | 855.2939
6.298647 | 824.2783 | 0.06108237 | 876.1967 | 7.46429 | 882.5349 | 0.07198842 | 948.4099 |  |  |  |  | 6.372777 | 804.3931 | 0.0617795 | 855.6553
6.313021 | 824.444 | 0.06121758 | 876.4913 | 7.479097 | 882.3187 | 0.0721262 | 948.3082 |  |  |  |  | 6.389027 | 804.2863 | 0.06193226 | 855.6723
6.330521 | 824.2367 | 0.06138218 | 876.4152 | 7.496478 | 882.1335 | 0.07228789 | 948.2625 |  |  |  |  | 6.405152 | 804.0722 | 0.06208381 | 855.5742
6.346145 | 824.1953 | 0.06152911 | 876.5 | 7.515147 | 882.1027 | 0.07246156 | 948.394 |  |  |  |  | 6.421903 | 804.1256 | 0.06224122 | 855.7658
6.359271 | 824.444 | 0.06165253 | 876.8726 | 7.531242 | 881.6395 | 0.07261124 | 948.0379 |  |  |  |  | 6.438527 | 804.0722 | 0.06239743 | 855.8426
6.371771 | 824.3197 | 0.06177004 | 876.8434 | 7.544115 | 881.5468 | 0.07273095 | 948.0517 |  |  |  |  | 6.454403 | 804.0722 | 0.06254656 | 855.9702
6.389897 | 824.4854 | 0.06194043 | 877.1691 | 7.566005 | 881.1762 | 0.07293447 | 947.8461 |  |  |  |  | 6.471903 | 804.0187 | 0.06271094 | 856.0541
6.400521 | 824.4854 | 0.06204029 | 877.2567 | 7.585315 | 881.0219 | 0.07311398 | 947.8502 |  |  |  |  | 6.489403 | 803.644 | 0.06287529 | 855.7957
6.408021 | 824.361 | 0.06211077 | 877.1863 | 7.599478 | 880.7132 | 0.07324561 | 947.6428 |  |  |  |  | 6.507027 | 803.8043 | 0.06304078 | 856.1081
6.425521 | 824.4854 | 0.06227522 | 877.4628 | 7.623297 | 880.497 | 0.07346696 | 947.6199 |  |  |  |  | 6.523153 | 803.644 | 0.06319217 | 856.0669
6.439271 | 824.6097 | 0.06240441 | 877.7085 | 7.636172 | 879.9411 | 0.07358658 | 947.1349 |  |  |  |  | 6.540403 | 803.9115 | 0.06335409 | 856.4906
6.454897 | 824.4026 | 0.06255121 | 877.617 | 7.661922 | 879.6014 | 0.07382578 | 946.9958 |  |  |  |  | 6.556278 | 803.7509 | 0.06350309 | 856.447
6.468021 | 824.6097 | 0.06267448 | 877.9456 | 7.682522 | 879.0457 | 0.0740171 | 946.5786 |  |  |  |  | 6.572778 | 803.644 | 0.06365793 | 856.4657
6.479895 | 824.6511 | 0.062786 | 878.0876 | 7.69411 | 877.9957 | 0.07412471 | 945.5497 |  |  |  |  | 6.587778 | 803.5902 | 0.06379867 | 856.529
6.494271 | 824.5681 | 0.062921 | 878.1178 | 7.728872 | 875.7108 | 0.07444744 | 943.3934 |  |  |  |  | 6.603653 | 803.6974 | 0.06394759 | 856.7708
6.511771 | 824.5681 | 0.06308532 | 878.2621 | 7.728872 | 875.7108 | 0.07444744 | 943.3934 |  |  |  |  | 6.618777 | 803.5902 | 0.06408946 | 856.7781
6.527395 | 824.5267 | 0.06323199 | 878.3468 | 7.728872 | 875.7108 | 0.07444744 | 943.3934 |  |  |  |  | 6.634527 | 803.644 | 0.06423717 | 856.962
6.537397 | 824.444 | 0.06332588 | 878.3412 | [8 empty] | 6.648902 | 803.4299 | 0.06437197 | 856.8492
6.558645 | 824.6511 | 0.0635253 | 878.737 | [8 empty] | 6.663902 | 803.4299 | 0.0645126 | 856.9697
6.574271 | 824.8167 | 0.06367194 | 879.0424 | [8 empty] | 6.679777 | 803.1086 | 0.06466143 | 856.7545
6.585521 | 824.7754 | 0.06377749 | 879.0911 | [8 empty] | 6.695028 | 803.1086 | 0.06480437 | 856.8769
6.608647 | 824.734 | 0.06399444 | 879.2378 | [8 empty] | 6.709903 | 803.2158 | 0.06494378 | 857.1108
6.621771 | 824.8995 | 0.06411753 | 879.5224 | [8 empty] | 6.726153 | 803.0552 | 0.06509605 | 857.0699
6.636145 | 824.6097 | 0.06425234 | 879.332 | [8 empty] | 6.742528 | 803.0552 | 0.06524947 | 857.2014
6.651147 | 824.734 | 0.06439301 | 879.5883 | [8 empty] | 6.758153 | 803.0017 | 0.06539583 | 857.2698
6.666147 | 824.7754 | 0.06453365 | 879.7561 | [8 empty] | 6.774902 | 803.1086 | 0.06555272 | 857.5184
6.682397 | 824.6924 | 0.06468598 | 879.8016 | [8 empty] | 6.791777 | 803.0017 | 0.06571074 | 857.5398
6.696147 | 824.734 | 0.06481486 | 879.9594 | [8 empty] | 6.807402 | 802.8411 | 0.06585705 | 857.4937
6.709895 | 824.8167 | 0.0649437 | 880.1611 | [8 empty] | 6.824652 | 802.7876 | 0.06601854 | 857.5751
6.726771 | 824.8581 | 0.06510184 | 880.3444 | [8 empty] | 6.841902 | 802.6804 | 0.06618001 | 857.599
6.741771 | 824.8995 | 0.06524238 | 880.5123 | [8 empty] | 6.858902 | 802.5201 | 0.06633911 | 857.5642
6.751771 | 824.6097 | 0.06533606 | 880.2855 | [8 empty] | 6.876527 | 802.4663 | 0.06650403 | 857.6481
6.770521 | 824.6511 | 0.06551168 | 880.4842 | [8 empty] | 6.894777 | 802.5735 | 0.06667478 | 857.9092
6.784897 | 824.8167 | 0.06564632 | 880.7797 | [8 empty] | 6.910902 | 802.4129 | 0.06682561 | 857.8669
6.797395 | 824.9824 | 0.06576335 | 881.0598 | [8 empty] | 6.927777 | 802.4129 | 0.06698344 | 858.0023
6.809271 | 824.9411 | 0.06587454 | 881.1136 | [8 empty] | 6.944152 | 802.2522 | 0.06713657 | 857.9619
6.824271 | 824.9824 | 0.06601497 | 881.2815 | [8 empty] | 6.960027 | 802.1988 | 0.067285 | 858.0321
6.838021 | 825.0652 | 0.06614368 | 881.4833 | [8 empty] | 6.976527 | 802.0919 | 0.06743925 | 858.0501
6.853021 | 824.8581 | 0.06628407 | 881.3858 | [8 empty] | 6.992402 | 801.7706 | 0.06758764 | 857.8336
6.864897 | 825.0238 | 0.0663952 | 881.6608 | [8 empty] | 7.007777 | 801.9313 | 0.06773133 | 858.1288
6.881771 | 825.0238 | 0.06655309 | 881.8 | [8 empty] | 7.023902 | 801.8241 | 0.06788201 | 858.1434
6.895521 | 824.8995 | 0.06668173 | 881.7806 | [8 empty] | 7.040027 | 801.8241 | 0.06803267 | 858.2727
6.910521 | 825.1068 | 0.06682205 | 882.1259 | [8 empty] | 7.055277 | 801.7706 | 0.06817513 | 858.3378
6.923021 | 825.0238 | 0.06693896 | 882.1404 | [8 empty] | 7.071403 | 801.5031 | 0.06832574 | 858.1806
6.934271 | 825.0652 | 0.06704417 | 882.2774 | [8 empty] | 7.088027 | 801.61 | 0.068481 | 858.4283
6.952397 | 825.0238 | 0.06721366 | 882.3827 | [8 empty] | 7.104402 | 801.3959 | 0.06863389 | 858.3303
6.970521 | 825.1068 | 0.0673831 | 882.621 | [8 empty] | 7.121027 | 801.2352 | 0.06878911 | 858.2914
6.984895 | 825.1481 | 0.06751747 | 882.7839 | [8 empty] | 7.136652 | 801.289 | 0.06893496 | 858.4742
7.001147 | 825.0652 | 0.06766937 | 882.8292 | [8 empty] | 7.153152 | 801.1283 | 0.06908895 | 858.4343
7.017397 | 824.8995 | 0.06782122 | 882.7859 | [8 empty] | 7.169403 | 800.9677 | 0.0692406 | 858.3923
7.028647 | 825.0652 | 0.06792634 | 883.0561 | [8 empty] | 7.185777 | 800.807 | 0.06939338 | 858.3512
7.050521 | 824.9824 | 0.06813069 | 883.148 | [8 empty] | 7.202527 | 800.807 | 0.06954964 | 858.4854
7.067395 | 825.0238 | 0.06828831 | 883.3315 | [8 empty] | 7.220277 | 800.6467 | 0.0697152 | 858.4556
7.078021 | 825.1481 | 0.06838755 | 883.5523 | [8 empty] | 7.237777 | 800.3254 | 0.0698784 | 858.2512
7.096145 | 825.1481 | 0.0685568 | 883.7018 | [8 empty] | 7.255027 | 800.3254 | 0.07003924 | 858.3892
7.108647 | 825.0652 | 0.06867352 | 883.7161 | [8 empty] | 7.272902 | 800.272 | 0.07020589 | 858.475
7.123021 | 825.1068 | 0.06880772 | 883.8793 | [8 empty] | 7.290152 | 800.272 | 0.07036668 | 858.613
7.141145 | 825.3138 | 0.06897689 | 884.2507 | [8 empty] | 7.307777 | 799.8438 | 0.07053094 | 858.2946
7.150521 | 825.1068 | 0.0690644 | 884.1062 | [8 empty] | 7.325653 | 799.5228 | 0.07069751 | 858.0931
7.165521 | 825.1068 | 0.06920438 | 884.23 | [8 empty] | 7.343778 | 799.3084 | 0.07086638 | 858.0078
7.182397 | 825.1068 | 0.06936184 | 884.3692 | [8 empty] | 7.361028 | 799.0409 | 0.07102706 | 857.8585
7.196147 | 825.1895 | 0.06949012 | 884.5713 | [8 empty] | 7.378527 | 798.452 | 0.07119005 | 857.366
7.203645 | 825.1068 | 0.06956006 | 884.5445 | [8 empty] | 7.392652 | 798.452 | 0.07132158 | 857.4788
7.224271 | 825.0652 | 0.06975244 | 884.6701 | [8 empty] | 7.403152 | 798.452 | 0.07141934 | 857.5627
7.235521 | 825.0238 | 0.06985736 | 884.7186
7.256147 | 825.0652 | 0.07004968 | 884.9331
7.268645 | 825.2311 | 0.0701662 | 885.2142
7.281771 | 825.3138 | 0.07028856 | 885.4113
7.298647 | 825.1068 | 0.07044585 | 885.3284
7.315521 | 825.1068 | 0.0706031 | 885.4676
7.328645 | 825.3138 | 0.07072539 | 885.7981
7.340521 | 825.1895 | 0.07083603 | 885.7627
7.355521 | 825.1895 | 0.07097577 | 885.8865
7.374271 | 825.3138 | 0.0711504 | 886.1747
7.384897 | 825.2725 | 0.07124936 | 886.218
7.409897 | 825.3552 | 0.07148214 | 886.5131
7.422395 | 825.1895 | 0.07159849 | 886.4383
7.438647 | 825.3965 | 0.07174977 | 886.7949
7.454271 | 825.5209 | 0.07189518 | 887.0574
7.474897 | 825.2725 | 0.07208712 | 886.9607
7.489897 | 825.0238 | 0.07222667 | 886.8172
7.505521 | 825.2311 | 0.07237202 | 887.169
7.518645 | 825.1481 | 0.07249409 | 887.1881
7.533645 | 825.1895 | 0.07263359 | 887.3563
7.548021 | 825.1895 | 0.07276727 | 887.475
7.563021 | 825.0652 | 0.07290673 | 887.465
7.570521 | 825.1068 | 0.07297645 | 887.5717
7.588647 | 825.1895 | 0.07314494 | 887.8102
7.602397 | 825.2725 | 0.07327274 | 888.013
7.618645 | 825.1481 | 0.07342373 | 888.0132
7.634897 | 825.1068 | 0.07357473 | 888.1028
7.648647 | 824.8995 | 0.07370247 | 887.9931
7.664271 | 825.0652 | 0.0738476 | 888.3004
7.678645 | 825.1895 | 0.0739811 | 888.5529
7.694271 | 825.3138 | 0.0741262 | 888.8157
7.707397 | 824.8995 | 0.07424808 | 888.4777
7.725521 | 824.9824 | 0.07441633 | 888.7166
7.742397 | 824.9824 | 0.07457298 | 888.8559
7.754271 | 825.1068 | 0.07468318 | 889.0878
7.771147 | 825.1481 | 0.07483978 | 889.2716
7.784897 | 824.9824 | 0.07496736 | 889.2065
7.798021 | 824.9824 | 0.07508911 | 889.3147
7.816771 | 825.1481 | 0.07526303 | 889.6481
7.831145 | 824.9411 | 0.07539634 | 889.5434
7.846771 | 825.0652 | 0.07554125 | 889.8061
7.864897 | 825.1481 | 0.0757093 | 890.0452
7.876771 | 825.1068 | 0.07581938 | 890.0985
7.893645 | 825.0238 | 0.07597579 | 890.1482
7.914271 | 825.0238 | 0.07616694 | 890.3184
7.929897 | 825.0238 | 0.07631173 | 890.4473
7.941771 | 825.1481 | 0.07642174 | 890.6795
7.958647 | 824.9411 | 0.07657807 | 890.5952
7.971771 | 825.1068 | 0.07669963 | 890.8824
7.981147 | 825.0652 | 0.07678646 | 890.9148
8.001771 | 825.1895 | 0.07697744 | 891.2193
8.018645 | 825.0238 | 0.07713366 | 891.1795
8.030521 | 825.1068 | 0.0772436 | 891.3671
8.047397 | 824.8995 | 0.0773998 | 891.2824
8.062395 | 824.8581 | 0.0775386 | 891.3614
8.073021 | 824.8581 | 0.07763693 | 891.4491
8.092397 | 824.8167 | 0.0778162 | 891.5642
8.111145 | 824.9824 | 0.07798963 | 891.898
8.124271 | 824.7754 | 0.07811104 | 891.7824
8.141147 | 825.0238 | 0.0782671 | 892.1902
8.158021 | 824.8167 | 0.07842313 | 892.1055
8.174271 | 824.734 | 0.07857336 | 892.15
8.192395 | 824.8581 | 0.07874089 | 892.4337
8.206145 | 824.6511 | 0.07886797 | 892.3231
8.222395 | 824.6924 | 0.07901814 | 892.5019
8.238021 | 824.8581 | 0.07916251 | 892.8101
8.256147 | 824.8167 | 0.07932996 | 892.9148
8.272395 | 824.6097 | 0.07948004 | 892.8247
8.288647 | 824.7754 | 0.07963013 | 893.1381
8.305521 | 824.6924 | 0.07978594 | 893.1874
8.318021 | 824.6511 | 0.07990135 | 893.2457
8.335521 | 824.5267 | 0.0800629 | 893.2553
8.349271 | 824.5267 | 0.08018981 | 893.3687
8.364271 | 824.4854 | 0.08032824 | 893.4475
8.385521 | 824.6924 | 0.08052432 | 893.8472
8.396145 | 824.5681 | 0.08062234 | 893.8
8.408021 | 824.444 | 0.08073189 | 893.7634
8.426771 | 824.4854 | 0.08090484 | 893.9629
8.441145 | 824.4854 | 0.0810374 | 894.0814
8.456771 | 824.361 | 0.08118148 | 894.0753
8.471771 | 824.361 | 0.08131978 | 894.199
8.485521 | 824.2367 | 0.08144653 | 894.1775
8.500521 | 824.3197 | 0.08158479 | 894.3911
8.513645 | 824.2783 | 0.08170574 | 894.4544
8.533647 | 824.3197 | 0.08189005 | 894.6642
8.547397 | 824.154 | 0.08201673 | 894.5977
8.568021 | 824.1953 | 0.08220671 | 894.8126
8.580521 | 824.0713 | 0.08232184 | 894.7809
8.596771 | 824.0713 | 0.08247149 | 894.9148
8.616145 | 824.0713 | 0.08264987 | 895.0744
8.634271 | 824.0296 | 0.08281674 | 895.1786
8.646771 | 823.9469 | 0.0829318 | 895.1917
8.666147 | 823.8226 | 0.08311012 | 895.2163
8.683021 | 823.7812 | 0.08326539 | 895.3103
8.702397 | 823.7812 | 0.08344366 | 895.4699
8.714895 | 823.6155 | 0.08355863 | 895.3928
8.731771 | 823.7399 | 0.08371385 | 895.667
8.746771 | 823.9053 | 0.08385179 | 895.9704
8.759897 | 823.5742 | 0.08397249 | 895.7184
8.775521 | 823.8226 | 0.08411613 | 896.1173
8.788647 | 823.6155 | 0.08423679 | 896.0002
8.805521 | 823.6983 | 0.08439189 | 896.2292
8.823021 | 823.6155 | 0.08455272 | 896.2833
8.834271 | 823.5742 | 0.08465609 | 896.331
8.851771 | 823.3255 | 0.08481687 | 896.2044
8.870521 | 823.5326 | 0.08498911 | 896.5842
8.886771 | 823.3669 | 0.08513836 | 896.5376
8.903021 | 823.5742 | 0.08528758 | 896.8972
8.918645 | 823.5742 | 0.08543104 | 897.0258
8.933645 | 823.3255 | 0.08556875 | 896.8785
8.950521 | 823.3669 | 0.08572366 | 897.0625
8.965521 | 823.2012 | 0.08586132 | 897.0055
8.983647 | 823.1598 | 0.08602766 | 897.1096
8.997397 | 823.1598 | 0.08615381 | 897.2228
9.018021 | 823.2012 | 0.08634301 | 897.4376
9.033021 | 822.9941 | 0.08648059 | 897.3354
9.051147 | 822.9941 | 0.08664682 | 897.4845
9.069897 | 823.0355 | 0.08681875 | 897.684
9.088021 | 822.7455 | 0.0869849 | 897.5167
9.104271 | 822.9528 | 0.08713385 | 897.8766
9.121145 | 822.7041 | 0.0872885 | 897.7441
9.135521 | 822.6627 | 0.08742023 | 897.8173
9.152395 | 822.7455 | 0.08757484 | 898.0464
9.168021 | 822.58 | 0.08771799 | 897.9943
9.182395 | 822.2486 | 0.08784965 | 897.7508
9.198021 | 822.5384 | 0.08799275 | 898.1957
9.211147 | 822.4971 | 0.08811295 | 898.2585
9.223645 | 822.29 | 0.08822738 | 898.1351
9.243021 | 822.3314 | 0.08840476 | 898.3396
9.254895 | 822.0413 | 0.08851345 | 898.1204
9.271771 | 822.083 | 0.0886679 | 898.3046
9.289895 | 822.1243 | 0.08883375 | 898.4988
9.306147 | 822.083 | 0.08898245 | 898.5872
9.320521 | 821.917 | 0.08911394 | 898.5239
9.341147 | 821.7516 | 0.0893026 | 898.5126
9.358021 | 821.7099 | 0.08945691 | 898.6057
9.371771 | 821.3372 | 0.08958263 | 898.311
9.394271 | 821.5443 | 0.08978833 | 898.7223
9.408021 | 821.5029 | 0.08991402 | 898.7901
9.422397 | 821.5443 | 0.09004541 | 898.9534
9.445521 | 821.5443 | 0.09025671 | 899.1434
9.461771 | 821.3786 | 0.09040518 | 899.0955
9.479897 | 821.0472 | 0.09057076 | 898.8816
9.493647 | 821.1302 | 0.09069634 | 899.0854
9.508645 | 821.0888 | 0.09083331 | 899.1632
9.522395 | 820.8815 | 0.09095886 | 899.0491
9.542397 | 820.8401 | 0.09114147 | 899.1679
9.556771 | 820.6744 | 0.09127268 | 899.1044
9.575521 | 820.4674 | 0.09144381 | 899.0314
9.593021 | 820.5501 | 0.09160351 | 899.2656
9.606771 | 820.6744 | 0.09172896 | 899.5147
9.617397 | 820.4258 | 0.09182591 | 899.3294
9.636771 | 820.343 | 0.09200263 | 899.3976
9.652395 | 820.343 | 0.09214513 | 899.5258
9.663021 | 820.0944 | 0.09224203 | 899.3403
9.685521 | 820.136 | 0.09244718 | 899.5704
9.703647 | 820.053 | 0.09261242 | 899.6281
9.717397 | 819.8873 | 0.09273775 | 899.559
9.735521 | 819.7216 | 0.09290293 | 899.5258
9.750521 | 819.5559 | 0.09303961 | 899.4669
9.768645 | 819.5559 | 0.09320474 | 899.6155
9.785521 | 819.6389 | 0.09335847 | 899.8449
9.806147 | 819.4319 | 0.09354632 | 899.7866
9.819897 | 819.2246 | 0.09367154 | 899.6716
9.839895 | 819.2246 | 0.09385362 | 899.8354
9.857395 | 819.0589 | 0.09401293 | 899.7967
9.875521 | 818.8105 | 0.09417791 | 899.6723
9.893645 | 818.8105 | 0.09434285 | 899.8207
9.911771 | 818.7691 | 0.09450778 | 899.9236
9.928645 | 818.6031 | 0.09466129 | 899.8793
9.943647 | 818.4377 | 0.09479775 | 899.8203
9.957397 | 818.3547 | 0.0949228 | 899.8416
9.973645 | 818.189 | 0.09507056 | 899.7923
9.987395 | 818.0234 | 0.09519558 | 899.7226
10.0074 | 817.899 | 0.09537742 | 899.7494
10.01739 | 817.8163 | 0.0954683 | 899.7402
10.03552 | 817.6093 | 0.09563304 | 899.6606
10.05052 | 817.5676 | 0.09576936 | 899.7374
10.07052 | 817.3192 | 0.09595107 | 899.6275
10.08864 | 817.3192 | 0.09611572 | 899.7757
10.10365 | 817.1949 | 0.09625198 | 899.7614
10.1174 | 816.9878 | 0.09637686 | 899.6457
10.13552 | 816.8222 | 0.09654143 | 899.6113
10.15239 | 816.4908 | 0.09669463 | 899.3841
10.17052 | 816.2835 | 0.09685917 | 899.3037
10.1849 | 816.2421 | 0.09698965 | 899.3755
10.20489 | 816.0764 | 0.09717113 | 899.3561
10.2199 | 815.7037 | 0.09730725 | 899.0677
10.24114 | 815.6207 | 0.09750001 | 899.1496
10.25927 | 815.3309 | 0.09766441 | 898.9779
10.27739 | 815.1652 | 0.09782878 | 898.943
10.29364 | 815.0409 | 0.09797612 | 898.9383
10.31177 | 815.0822 | 0.09814045 | 899.1317
10.33052 | 814.3781 | 0.09831041 | 898.5076
10.34552 | 814.0881 | 0.09844636 | 898.3097
10.36365 | 813.7154 | 0.09861061 | 898.0459
10.37677 | 813.2596 | 0.09872952 | 897.6497
10.39552 | 812.5969 | 0.09889938 | 897.0705
10.39552 | 812.5969 | 0.09889938 | 897.0705
10.39552 | 812.5969 | 0.09889938 | 897.0705
825.5209