## Data(H)
EFTEC-820(H)
Longitudinal Direction (Parallel to Rolling Direction) |  |  |  | Tranversal Direction (Perpendicular to Rolling Direction)
Nominal Strain (%) | True Strain | Nominal Stress /MPa | True Stress/MPa | Nominal Strain (%) | True Strain | Nominal Stress /MPa | True Stress/MPa
0 | 0 | 0 | 0 | 0 | 0 | 0 | 0
0.003820464 | 3.820391e-05 | 12.69096 | 12.69145 | 0.003770401 | 3.770329e-05 | 11.65586 | 11.6563
0.005929839 | 5.929663e-05 | 14.02077 | 14.0216 | 0.007639771 | 7.639479e-05 | 13.87446 | 13.87552
0.007023589 | 7.023342e-05 | 21.23764 | 21.23914 | 0.008516192 | 8.51583e-05 | 16.23532 | 16.2367
0.008976714 | 8.976311e-05 | 25.08664 | 25.0889 | 0.01237639 | 0.0001237563 | 18.70753 | 18.70984
0.01053921 | 0.0001053866 | 27.16188 | 27.16474 | 0.01130486 | 0.0001130422 | 21.27046 | 21.27286
0.01233609 | 0.0001233533 | 29.30939 | 29.31301 | 0.01748452 | 0.0001748299 | 23.90143 | 23.9056
0.01444546 | 0.0001444442 | 31.54983 | 31.55438 | 0.01592003 | 0.0001591877 | 26.60662 | 26.61086
0.01632046 | 0.0001631913 | 33.86666 | 33.87219 | 0.02158658 | 0.0002158425 | 29.35306 | 29.3594
0.01889859 | 0.000188968 | 36.24544 | 36.25229 | 0.02157794 | 0.0002157562 | 32.13249 | 32.13942
0.02139859 | 0.000213963 | 38.68617 | 38.69445 | 0.02560034 | 0.0002559706 | 34.95315 | 34.9621
0.02350796 | 0.000235052 | 41.20124 | 41.21092 | 0.02433825 | 0.0002433529 | 37.79444 | 37.80364
0.02561734 | 0.0002561406 | 43.76792 | 43.77914 | 0.02769478 | 0.0002769095 | 40.66046 | 40.67172
0.02897671 | 0.0002897252 | 46.3821 | 46.39554 | 0.02994355 | 0.0002993907 | 43.51618 | 43.52921
0.03132046 | 0.0003131556 | 49.02933 | 49.04468 | 0.0302187 | 0.0003021413 | 46.40695 | 46.42097
0.03327359 | 0.0003326805 | 51.72404 | 51.74125 | 0.03157833 | 0.0003157334 | 49.2771 | 49.29266
0.03538296 | 0.0003537671 | 54.44766 | 54.46693 | 0.03352245 | 0.0003351683 | 52.12663 | 52.1441
0.03717984 | 0.0003717293 | 57.18161 | 57.20287 | 0.04128208 | 0.0004127356 | 54.99678 | 55.01949
0.03897671 | 0.0003896912 | 59.93001 | 59.95337 | 0.04122154 | 0.0004121305 | 57.84013 | 57.86397
0.04038296 | 0.0004037481 | 62.68667 | 62.71198 | 0.03986876 | 0.0003986082 | 60.69378 | 60.71798
0.04171109 | 0.0004170239 | 65.44746 | 65.47476 | 0.0441803 | 0.0004417054 | 63.50002 | 63.52807
0.04389859 | 0.0004388896 | 68.21032 | 68.24026 | 0.04549649 | 0.0004548614 | 66.31243 | 66.3426
0.04655484 | 0.0004654401 | 70.9773 | 71.01034 | 0.04709561 | 0.0004708453 | 69.10217 | 69.13471
0.04874234 | 0.0004873046 | 73.75668 | 73.79263 | 0.04896991 | 0.0004895793 | 71.85892 | 71.89411
0.05092984 | 0.0005091687 | 76.53399 | 76.57296 | 0.05051784 | 0.0005050509 | 74.58061 | 74.61829
0.05296109 | 0.0005294707 | 79.3051 | 79.3471 | 0.05317818 | 0.0005316404 | 77.3188 | 77.35992
0.05467984 | 0.0005466489 | 82.07415 | 82.11903 | 0.05493076 | 0.0005491568 | 80.04668 | 80.09065
0.05686734 | 0.0005685118 | 84.83494 | 84.88319 | 0.06215076 | 0.0006213145 | 82.73126 | 82.78268
0.05897671 | 0.0005895933 | 87.59573 | 87.64739 | 0.06396921 | 0.0006394876 | 85.41378 | 85.46842
0.06100796 | 0.0006098936 | 90.35032 | 90.40545 | 0.06096128 | 0.0006094271 | 88.06125 | 88.11493
0.06296109 | 0.0006294128 | 93.10285 | 93.16147 | 0.06475025 | 0.000647293 | 90.70459 | 90.76332
0.06491421 | 0.0006489315 | 95.843 | 95.90521 | 0.06810509 | 0.0006808191 | 93.30257 | 93.36611
0.06764859 | 0.0006762572 | 98.57901 | 98.64569 | 0.06693511 | 0.0006691272 | 95.86756 | 95.93173
0.06999234 | 0.0006996786 | 101.3068 | 101.3777 | 0.07316047 | 0.0007313372 | 98.42637 | 98.49837
0.07210171 | 0.0007207573 | 104.0118 | 104.0868 | 0.07236256 | 0.0007233639 | 100.9542 | 101.0273
0.07428921 | 0.0007426163 | 106.6983 | 106.7775 | 0.07413207 | 0.0007410461 | 103.4388 | 103.5155
0.07647671 | 0.0007644749 | 109.3641 | 109.4477 | 0.07509848 | 0.0007507029 | 105.9193 | 105.9988
0.07819546 | 0.0007816491 | 112.0113 | 112.0989 | 0.08123075 | 0.0008119778 | 108.3544 | 108.4424
0.08046109 | 0.0008042874 | 114.642 | 114.7342 | 0.07974906 | 0.0007971728 | 110.7709 | 110.8592
0.08264859 | 0.0008261445 | 117.2644 | 117.3613 | 0.08075496 | 0.0008072237 | 113.1709 | 113.2623
0.08491421 | 0.0008487818 | 119.8724 | 119.9742 | 0.08655 | 0.0008651256 | 115.5565 | 115.6566
0.08655484 | 0.000865174 | 122.468 | 122.574 | 0.08393418 | 0.0008389897 | 117.9277 | 118.0267
0.08866421 | 0.0008862493 | 125.043 | 125.1538 | 0.08910284 | 0.0008906317 | 120.2783 | 120.3854
0.09061734 | 0.0009057631 | 127.6034 | 127.7191 | 0.08716219 | 0.0008712423 | 122.6165 | 122.7233
0.09272671 | 0.0009268375 | 130.1392 | 130.2598 | 0.09192 | 0.0009187778 | 124.9526 | 125.0674
0.09452359 | 0.0009447894 | 132.6604 | 132.7858 | 0.09296229 | 0.000929191 | 127.2681 | 127.3864
0.09671109 | 0.0009666435 | 135.1734 | 135.3041 | 0.09499527 | 0.0009495018 | 129.5712 | 129.6943
0.09882046 | 0.0009877167 | 137.6658 | 137.8018 | 0.0954298 | 0.0009538429 | 131.8764 | 132.0023
0.1008517 | 0.001008009 | 140.1519 | 140.2933 | 0.1005488 | 0.001004983 | 134.161 | 134.2959
0.1029611 | 0.001029081 | 142.6112 | 142.7581 | 0.09956163 | 0.000995121 | 136.4373 | 136.5731
0.105383 | 0.001053275 | 145.0602 | 145.2131 | 0.1001636 | 0.001001134 | 138.6992 | 138.8381
0.1073361 | 0.001072785 | 147.4844 | 147.6427 | 0.1083414 | 0.001082828 | 140.9487 | 141.1014
0.1076486 | 0.001075907 | 149.9045 | 150.0659 | 0.1101318 | 0.001100712 | 143.1941 | 143.3518
0.1089767 | 0.001089174 | 152.3019 | 152.4679 | 0.1122953 | 0.001122322 | 145.4292 | 145.5925
0.1111642 | 0.001111025 | 154.6745 | 154.8464 | 0.1138619 | 0.001137971 | 147.6395 | 147.8077
0.1132736 | 0.001132095 | 157.0471 | 157.225 | 0.1156523 | 0.001155855 | 149.8416 | 150.0149
0.1153048 | 0.001152384 | 159.4114 | 159.5952 | 0.1178157 | 0.001177463 | 152.0128 | 152.1919
0.1174923 | 0.001174234 | 161.7798 | 161.9699 | 0.1197553 | 0.001196837 | 154.186 | 154.3707
0.1194455 | 0.001193742 | 164.1359 | 164.332 | 0.1202775 | 0.001202052 | 156.3387 | 156.5267
0.1217111 | 0.001216371 | 166.4961 | 166.6987 | 0.1205759 | 0.001205033 | 158.4727 | 158.6638
0.123508 | 0.001234318 | 168.848 | 169.0566 | 0.1205759 | 0.001205033 | 160.5923 | 160.786
0.1256955 | 0.001256165 | 171.1938 | 171.409 | 0.1220679 | 0.001219935 | 162.7037 | 162.9023
0.1280392 | 0.001279573 | 173.5127 | 173.7348 | 0.1241567 | 0.001240797 | 164.7986 | 165.0032
0.1288986 | 0.001288156 | 175.8192 | 176.0458 | 0.1256488 | 0.001255699 | 166.8852 | 167.0949
0.1298361 | 0.001297519 | 178.1484 | 178.3797 | 0.1275884 | 0.00127507 | 168.9636 | 169.1792
0.1317111 | 0.001316244 | 180.4611 | 180.6988 | 0.1296772 | 0.001295932 | 171.0523 | 171.2741
0.1336642 | 0.00133575 | 182.7676 | 183.0119 | 0.1311692 | 0.001310832 | 173.1183 | 173.3454
0.1355392 | 0.001354474 | 185.0638 | 185.3146 | 0.1328104 | 0.001327223 | 175.1781 | 175.4108
0.1373361 | 0.001372419 | 187.3579 | 187.6152 | 0.135123 | 0.001350318 | 177.2194 | 177.4589
0.1390548 | 0.001389582 | 189.6314 | 189.8951 | 0.1370626 | 0.001369688 | 179.2628 | 179.5085
0.1409298 | 0.001408306 | 191.8945 | 192.165 | 0.1391515 | 0.001390547 | 181.3081 | 181.5604
0.1430392 | 0.00142937 | 194.1412 | 194.4189 | 0.1395245 | 0.001394272 | 183.3453 | 183.6011
0.1446798 | 0.001445753 | 196.3857 | 196.6699 | 0.1395991 | 0.001395017 | 185.368 | 185.6268
0.1461642 | 0.001460575 | 198.6406 | 198.931 | 0.1403451 | 0.001402467 | 187.3825 | 187.6455
0.1471017 | 0.001469936 | 200.8625 | 201.1579 | 0.1407181 | 0.001406192 | 189.3887 | 189.6552
0.1483517 | 0.001482418 | 203.0864 | 203.3877 | 0.1426577 | 0.00142556 | 191.3867 | 191.6597
0.1503048 | 0.00150192 | 205.302 | 205.6106 | 0.1450449 | 0.001449398 | 193.3929 | 193.6734
0.1526486 | 0.001525322 | 207.497 | 207.8138 | 0.1472083 | 0.001471001 | 195.3826 | 195.6702
0.1548361 | 0.001547163 | 209.6714 | 209.996 | 0.1485511 | 0.001484409 | 197.3826 | 197.6758
0.1569455 | 0.001568224 | 211.8499 | 212.1824 | 0.1505653 | 0.001504521 | 199.362 | 199.6622
0.1588205 | 0.001586945 | 214.0098 | 214.3497 | 0.1524304 | 0.001523143 | 201.3291 | 201.636
0.1606955 | 0.001605665 | 216.1697 | 216.5171 | 0.1544446 | 0.001543254 | 203.2961 | 203.6101
0.1630392 | 0.001629064 | 218.3255 | 218.6814 | 0.1563096 | 0.001561876 | 205.2632 | 205.584
0.1657736 | 0.001656363 | 220.4668 | 220.8322 | 0.1578762 | 0.001577517 | 207.2343 | 207.5615
0.1680392 | 0.001678982 | 222.6308 | 223.0049 | 0.1591444 | 0.001590179 | 209.1849 | 209.5178
0.169133 | 0.001689901 | 224.7659 | 225.1461 | 0.1591444 | 0.001590179 | 211.121 | 211.457
0.1689767 | 0.001688341 | 226.8969 | 227.2803 | 0.1590698 | 0.001589434 | 213.0633 | 213.4022
0.1713205 | 0.001711739 | 229.0279 | 229.4203 | 0.1592936 | 0.001591669 | 214.9974 | 215.3398
0.1731173 | 0.001729677 | 231.1734 | 231.5736 | 0.1650379 | 0.001649018 | 220.7686 | 221.1329
0.1752267 | 0.001750734 | 233.2816 | 233.6904 | 0.1677235 | 0.00167583 | 223.6511 | 224.0262
0.177258 | 0.00177101 | 235.394 | 235.8113 | 0.1692901 | 0.00169147 | 225.5831 | 225.965
0.1793673 | 0.001792067 | 237.5023 | 237.9283 | 0.1712297 | 0.001710833 | 227.5151 | 227.9047
0.1811642 | 0.001810003 | 239.592 | 240.0261 | 0.1727963 | 0.001726472 | 229.4388 | 229.8353
0.1827267 | 0.0018256 | 241.7003 | 242.1419 | 0.1745867 | 0.001744345 | 231.3708 | 231.7748
0.1843673 | 0.001841976 | 243.7879 | 244.2374 | 0.1763025 | 0.001761473 | 233.2925 | 233.7038
0.1862423 | 0.001860691 | 245.8859 | 246.3438 | 0.1775707 | 0.001774133 | 235.2266 | 235.6443
0.1878048 | 0.001876287 | 251.0791 | 251.5507 | 0.1771231 | 0.001769665 | 237.1482 | 237.5683
0.1901486 | 0.00189968 | 256.2972 | 256.7845 | 0.1769739 | 0.001768175 | 239.072 | 239.4951
0.1920236 | 0.001918395 | 258.3641 | 258.8603 | 0.1767501 | 0.001765941 | 240.9854 | 241.4114
0.1939767 | 0.001937888 | 260.4373 | 260.9425 | 0.1774961 | 0.001773388 | 242.8989 | 243.33
0.1960861 | 0.001958941 | 262.4919 | 263.0066 | 0.1797342 | 0.001795728 | 244.8061 | 245.2461
0.1980392 | 0.001978434 | 264.5506 | 265.0745 | 0.1819722 | 0.001818068 | 246.7195 | 247.1685
0.2001486 | 0.001999485 | 266.5928 | 267.1264 | 0.1839864 | 0.001838173 | 248.6247 | 249.0822
0.2028048 | 0.002025994 | 268.6309 | 269.1757 | 0.185926 | 0.001857534 | 250.5258 | 250.9916
0.2053048 | 0.002050944 | 270.669 | 271.2247 | 0.1879402 | 0.001877638 | 252.4248 | 252.8992
0.2074142 | 0.002071994 | 272.6947 | 273.2603 | 0.189283 | 0.001891041 | 254.3176 | 254.799
0.2090548 | 0.002088366 | 274.7018 | 275.276 | 0.1912973 | 0.001911145 | 256.2248 | 256.715
0.2092892 | 0.002090705 | 276.7109 | 277.29 | 0.1933861 | 0.001931993 | 258.128 | 258.6272
0.2096798 | 0.002094603 | 278.7345 | 279.319 | 0.1955495 | 0.001953585 | 260.029 | 260.5375
0.2118673 | 0.002116432 | 280.7705 | 281.3654 | 0.1964447 | 0.00196252 | 261.928 | 262.4426
0.2139767 | 0.002137481 | 282.7983 | 283.4034 | 0.1959971 | 0.001958053 | 263.8229 | 264.34
0.216008 | 0.00215775 | 284.8363 | 285.4516 | 0.1959971 | 0.001958053 | 265.7178 | 266.2386
0.2177267 | 0.0021749 | 286.86 | 287.4845 | 0.1967431 | 0.001965498 | 267.6168 | 268.1433
0.219133 | 0.002188932 | 288.8774 | 289.5104 | 0.1984589 | 0.001982622 | 269.5282 | 270.0631
0.2211642 | 0.0022092 | 290.8886 | 291.532 | 0.2006223 | 0.002004213 | 271.4416 | 271.9862
0.2233517 | 0.002231026 | 292.8957 | 293.5499 | 0.2027111 | 0.00202506 | 273.3591 | 273.9133
0.2255392 | 0.002252853 | 294.909 | 295.5741 | 0.2048 | 0.002045905 | 275.2808 | 275.8446
0.2275705 | 0.002273119 | 296.9223 | 297.598 | 0.206665 | 0.002064517 | 277.2004 | 277.7733
0.2299142 | 0.002296503 | 298.9397 | 299.627 | 0.2089776 | 0.002087595 | 279.1262 | 279.7096
0.2299923 | 0.002297283 | 300.9427 | 301.6348 | 0.2109918 | 0.002107695 | 281.0562 | 281.6492
0.2300705 | 0.002298062 | 302.9394 | 303.6364 | 0.213379 | 0.002131517 | 282.9717 | 283.5755
0.2300705 | 0.002298062 | 304.9197 | 305.6212 | 0.2153186 | 0.002150872 | 284.8769 | 285.4902
0.2321017 | 0.002318328 | 306.9185 | 307.6309 | 0.2165869 | 0.002163526 | 286.8047 | 287.4259
0.2343674 | 0.002340931 | 308.9174 | 309.6414 | 0.2167361 | 0.002165015 | 288.7244 | 289.3501
0.2364767 | 0.002361976 | 310.9121 | 311.6473 | 0.2167361 | 0.002165015 | 290.646 | 291.276
0.2384299 | 0.002381461 | 312.9191 | 313.6652 | 0.2168853 | 0.002166504 | 292.576 | 293.2105
0.2401486 | 0.002398607 | 314.9263 | 315.6825 | 0.2184519 | 0.002182136 | 294.4853 | 295.1286
0.242258 | 0.00241965 | 316.9396 | 317.7074 | 0.2203915 | 0.00220149 | 296.409 | 297.0623
0.2435861 | 0.002432899 | 318.9446 | 319.7215 | 0.2221819 | 0.002219354 | 298.3369 | 298.9997
0.2457736 | 0.002454721 | 320.9496 | 321.7384 | 0.2244199 | 0.002241685 | 300.2627 | 300.9365
0.2476486 | 0.002473425 | 322.9485 | 323.7482 | 0.2256881 | 0.002254338 | 302.2132 | 302.8953
0.2496018 | 0.002492908 | 324.9535 | 325.7646 | 0.2274039 | 0.002271458 | 304.1535 | 304.8451
0.2500705 | 0.002497584 | 326.9503 | 327.7679 | 0.2294181 | 0.002291554 | 306.104 | 306.8063
0.2501486 | 0.002498363 | 328.947 | 329.7699 | 0.2314324 | 0.00231165 | 308.0587 | 308.7716
0.2500705 | 0.002497583 | 330.9541 | 331.7818 | 0.2339688 | 0.002336955 | 310.0113 | 310.7366
0.2520236 | 0.002517066 | 332.9489 | 333.788 | 0.2362068 | 0.002359283 | 311.9536 | 312.6905
0.2542111 | 0.002538885 | 334.9415 | 335.7929 | 0.2370274 | 0.002367469 | 313.9083 | 314.6523
0.256008 | 0.002556808 | 336.9321 | 337.7946 | 0.2371766 | 0.002368958 | 315.865 | 316.6142
0.2580392 | 0.002577069 | 338.9185 | 339.793 | 0.2371766 | 0.002368958 | 317.8135 | 318.5673
0.2599924 | 0.00259655 | 340.9111 | 341.7975 | 0.2384448 | 0.00238161 | 319.7744 | 320.5369
0.2621017 | 0.002617588 | 342.9038 | 343.8025 | 0.240832 | 0.002405425 | 321.7187 | 322.4935
0.2642111 | 0.002638627 | 344.9006 | 345.8118 | 0.2428463 | 0.002425519 | 323.6961 | 324.4822
0.2661642 | 0.002658106 | 346.8973 | 347.8206 | 0.2445621 | 0.002442635 | 325.6425 | 326.4389
0.2683517 | 0.002679923 | 348.9003 | 349.8366 | 0.2465763 | 0.002462728 | 327.5992 | 328.407
0.2700705 | 0.002697065 | 350.9053 | 351.853 | 0.2479191 | 0.002476123 | 329.5456 | 330.3627
0.2709299 | 0.002705635 | 352.9145 | 353.8706 | 0.2493365 | 0.002490262 | 331.5044 | 332.331
0.271008 | 0.002706414 | 354.9175 | 355.8793 | 0.2508285 | 0.002505144 | 333.4612 | 334.2976
0.2713205 | 0.002709531 | 356.9246 | 357.893 | 0.2526935 | 0.002523748 | 335.422 | 336.2696
0.2731955 | 0.00272823 | 358.9317 | 359.9123 | 0.2544839 | 0.002541607 | 337.3891 | 338.2477
0.2753048 | 0.002749266 | 360.9346 | 361.9283 | 0.2550061 | 0.002546815 | 339.3458 | 340.2112
0.2771798 | 0.002767964 | 362.9438 | 363.9498 | 0.2548569 | 0.002545327 | 341.3067 | 342.1765
0.2790548 | 0.002786662 | 364.9426 | 365.961 | 0.2547823 | 0.002544583 | 343.2696 | 344.1442
0.2806954 | 0.002803022 | 366.9373 | 367.9673 | 0.2553045 | 0.002549792 | 345.249 | 346.1304
0.2823361 | 0.002819382 | 368.9403 | 369.9819 | 0.2573187 | 0.002569882 | 347.216 | 348.1095
0.2844454 | 0.002840417 | 370.9329 | 371.988 | 0.2591837 | 0.002588484 | 349.1913 | 350.0964
0.2858517 | 0.002854439 | 372.9276 | 373.9937 | 0.2614217 | 0.002610806 | 351.1687 | 352.0867
0.2874923 | 0.002870798 | 374.9203 | 375.9982 | 0.2633614 | 0.002630152 | 353.1481 | 354.0782
0.2890548 | 0.002886379 | 376.9191 | 378.0086 | 0.2651518 | 0.002648009 | 355.1213 | 356.0629
0.2892111 | 0.002887937 | 378.9056 | 380.0014 | 0.2670914 | 0.002667353 | 357.1028 | 358.0566
0.2889767 | 0.0028856 | 380.8982 | 381.9989 | 0.2692548 | 0.00268893 | 359.0822 | 360.0491
0.2894455 | 0.002890274 | 382.8888 | 383.997 | 0.2713436 | 0.002709762 | 361.074 | 362.0538
0.2894455 | 0.002890274 | 384.8876 | 386.0017 | 0.2738055 | 0.002734313 | 363.0575 | 364.0516
0.2915549 | 0.002911307 | 386.9112 | 388.0393 | 0.2752975 | 0.002749192 | 365.0246 | 366.0295
0.2938986 | 0.002934676 | 388.9101 | 390.0531 | 0.2752229 | 0.002748448 | 367.004 | 368.0141
0.2956174 | 0.002951813 | 390.9254 | 392.0811 | 0.2752975 | 0.002749192 | 368.9937 | 370.0096
0.2973361 | 0.00296895 | 392.9429 | 394.1112 | 0.2763419 | 0.002759607 | 370.9711 | 371.9962
0.2993674 | 0.002989202 | 394.9623 | 396.1447 | 0.2780577 | 0.002776718 | 372.9752 | 374.0123
0.3013986 | 0.003009453 | 396.9715 | 398.168 | 0.2799973 | 0.00279606 | 374.9753 | 376.0252
0.303508 | 0.003030483 | 398.9951 | 400.2061 | 0.2815639 | 0.002811683 | 376.965 | 378.0264
0.3058517 | 0.00305385 | 401.0022 | 402.2287 | 0.2832051 | 0.002828049 | 378.9671 | 380.0403
0.3078049 | 0.003073321 | 403.0279 | 404.2684 | 0.2852194 | 0.002848134 | 380.9671 | 382.0537
0.3099924 | 0.003095129 | 409.0657 | 410.3338 | 0.286413 | 0.002860036 | 382.9403 | 384.0371
0.3126486 | 0.003121609 | 413.1006 | 414.3921 | 0.2880542 | 0.002876401 | 384.9486 | 386.0575
0.3154611 | 0.003149646 | 415.1077 | 416.4172 | 0.2902922 | 0.002898717 | 386.9363 | 388.0595
0.3179611 | 0.003174567 | 417.1251 | 418.4514 | 0.2921572 | 0.002917313 | 388.9322 | 390.0685
0.3201486 | 0.003196372 | 419.1446 | 420.4865 | 0.292754 | 0.002923263 | 390.9302 | 392.0746
0.3220236 | 0.003215062 | 421.1682 | 422.5245 | 0.2926794 | 0.00292252 | 392.9013 | 394.0513
0.3239767 | 0.003234531 | 423.1815 | 424.5525 | 0.2926794 | 0.002922519 | 394.8746 | 396.0303
0.3264767 | 0.00325945 | 425.2113 | 426.5995 | 0.2935 | 0.002930702 | 396.8581 | 398.0229
0.329133 | 0.003285925 | 427.2246 | 428.6307 | 0.2955142 | 0.002950785 | 398.8458 | 400.0244
0.3314767 | 0.003309285 | 429.2544 | 430.6773 | 0.2973793 | 0.00296938 | 400.8252 | 402.0172
0.3339767 | 0.003334203 | 438.2801 | 439.7439 | 0.2991697 | 0.00298723 | 402.8273 | 404.0324
0.3361642 | 0.003356005 | 440.2831 | 441.7632 | 0.3016315 | 0.003011775 | 404.8088 | 406.0298
0.3382736 | 0.003377028 | 442.3046 | 443.8008 | 0.3034219 | 0.003029625 | 406.817 | 408.0514
0.3398361 | 0.0033926 | 444.3221 | 445.832 | 0.3057345 | 0.003052681 | 408.8088 | 410.0587
0.3418674 | 0.003412843 | 446.3395 | 447.8654 | 0.3077488 | 0.003072762 | 410.8109 | 412.0752
0.3440549 | 0.003434644 | 448.3487 | 449.8912 | 0.3098376 | 0.003093586 | 412.8213 | 414.1003
0.3460861 | 0.003454886 | 450.3434 | 451.9019 | 0.3118518 | 0.003113665 | 414.8378 | 416.1315
0.3479611 | 0.003473571 | 452.3649 | 453.939 | 0.3133438 | 0.003128539 | 416.8502 | 418.1564
0.3499924 | 0.003493813 | 454.3885 | 455.9789 | 0.3137168 | 0.003132257 | 418.8379 | 420.1518
0.352258 | 0.00351639 | 456.4225 | 458.0303 | 0.3134184 | 0.003129283 | 420.8379 | 422.1569
0.3535861 | 0.003529624 | 458.4378 | 460.0588 | 0.314239 | 0.003137463 | 422.8503 | 424.1791
0.3538205 | 0.00353196 | 460.4697 | 462.099 | 0.3155818 | 0.003150849 | 424.8462 | 426.1869
0.3540548 | 0.003534295 | 462.4851 | 464.1226 | 0.3174468 | 0.00316944 | 426.8442 | 428.1992
0.3561642 | 0.003555314 | 464.5232 | 466.1776 | 0.3185658 | 0.003180595 | 428.838 | 430.2041
0.3580392 | 0.003573998 | 466.5344 | 468.2048 | 0.3208038 | 0.003202904 | 430.8278 | 432.2099
0.3599923 | 0.003593459 | 468.5663 | 470.2531 | 0.3227434 | 0.003222238 | 432.8401 | 434.2371
0.3618673 | 0.003612142 | 470.594 | 472.2969 | 0.3249069 | 0.003243802 | 434.834 | 436.2468
0.364133 | 0.003634716 | 472.6052 | 474.3262 | 0.3268465 | 0.003263135 | 436.832 | 438.2597
0.3661642 | 0.003654955 | 474.6289 | 476.3668 | 0.3285623 | 0.003280237 | 438.8444 | 440.2863
0.3674923 | 0.003668187 | 476.6422 | 478.3938 | 0.3305765 | 0.003300313 | 440.8444 | 442.3017
0.3692892 | 0.00368609 | 478.6699 | 480.4376 | 0.3319939 | 0.00331444 | 442.8321 | 444.3023
0.3707736 | 0.003700879 | 480.6956 | 482.4779 | 0.3319939 | 0.00331444 | 444.8301 | 446.3069
0.372258 | 0.003715668 | 482.7089 | 484.5058 | 0.3319939 | 0.00331444 | 446.8383 | 448.3218
0.3724142 | 0.003717225 | 484.7077 | 486.5128 | 0.3325907 | 0.003320389 | 448.8446 | 450.3374
0.3726486 | 0.00371956 | 486.7355 | 488.5493 | 0.3344557 | 0.003338977 | 450.8425 | 452.3504
0.3742111 | 0.003735127 | 488.757 | 490.586 | 0.33647 | 0.003359052 | 452.824 | 454.3476
0.3760861 | 0.003753807 | 490.7806 | 492.6264 | 0.3384842 | 0.003379126 | 454.8199 | 456.3594
0.377883 | 0.003771708 | 492.829 | 494.6913 | 0.3403492 | 0.003397713 | 456.8158 | 458.3706
0.3795236 | 0.003788052 | 494.865 | 496.7431 | 0.3422888 | 0.003417043 | 458.8055 | 460.376
0.3814767 | 0.00380751 | 496.8803 | 498.7758 | 0.3443776 | 0.00343786 | 460.8344 | 462.4214
0.3835861 | 0.003828523 | 498.9039 | 500.8177 | 0.3465411 | 0.00345942 | 462.8283 | 464.4322
0.3855392 | 0.003847979 | 500.909 | 502.8402 | 0.3498235 | 0.00349213 | 464.8304 | 466.4564
0.3878049 | 0.003870548 | 502.9346 | 504.885 | 0.3525091 | 0.003518892 | 466.8077 | 468.4533
0.389758 | 0.003890004 | 504.952 | 506.9201 | 0.3543741 | 0.003537477 | 468.7954 | 470.4567
0.391633 | 0.003908681 | 506.9715 | 508.957 | 0.3543741 | 0.003537477 | 470.7892 | 472.4576
0.3918674 | 0.003911016 | 508.9766 | 510.9711 | 0.3544487 | 0.00353822 | 472.7686 | 474.4443
0.3927267 | 0.003919576 | 511.0105 | 513.0174 | 0.35482173 | 0.003541937 | 474.7315 | 476.416
0.3946799 | 0.00393903 | 513.0279 | 515.0528 | 0.3566121 | 0.003559778 | 476.6986 | 478.3985
0.3971799 | 0.003963932 | 515.0495 | 517.0952 | 0.3584025 | 0.003577618 | 478.6656 | 480.3811
0.399758 | 0.003989611 | 517.0814 | 519.1484 | 0.3604167 | 0.003597688 | 480.6017 | 482.3339
0.4017892 | 0.004009842 | 519.0967 | 521.1824 | 0.3619833 | 0.003613298 | 482.5584 | 484.3052
0.4039767 | 0.004031629 | 521.1038 | 523.209 | 0.3630277 | 0.003623704 | 484.4987 | 486.2575
0.406008 | 0.00405186 | 523.1192 | 525.2431 | 0.363923 | 0.003632624 | 486.4451 | 488.2154
0.4081173 | 0.004072868 | 525.1263 | 527.2694 | 0.3656388 | 0.003649719 | 488.3833 | 490.169
0.4101486 | 0.004093098 | 527.123 | 529.285 | 0.3672054 | 0.003665328 | 490.3132 | 492.1137
0.412258 | 0.004114105 | 529.126 | 531.3074 | 0.3693688 | 0.003686883 | 492.2535 | 494.0717
0.4133517 | 0.004124998 | 531.1145 | 533.3099 | 0.3707116 | 0.003700262 | 494.1917 | 496.0237
0.4135861 | 0.004127332 | 533.1134 | 535.3182 | 0.3707862 | 0.003701005 | 496.1237 | 497.9632
0.4154611 | 0.004146005 | 535.0998 | 537.3229 | 0.3712338 | 0.003705464 | 498.0495 | 499.8984
0.417258 | 0.004163899 | 537.0862 | 539.3273 | 0.3734718 | 0.003727761 | 499.9609 | 501.8281
0.4192111 | 0.004183349 | 539.0624 | 541.3222 | 0.3763067 | 0.003756004 | 501.8722 | 503.7608
0.4206955 | 0.00419813 | 541.0488 | 543.325 | 0.3781717 | 0.003774584 | 503.7898 | 505.695
0.4224142 | 0.004215246 | 543.027 | 545.3208 | 0.3804843 | 0.003797623 | 505.6805 | 507.6046
0.4246017 | 0.004237028 | 545.0052 | 547.3193 | 0.3827223 | 0.003819918 | 507.563 | 509.5056
0.426633 | 0.004257255 | 546.9875 | 549.3212 | 0.3850349 | 0.003842956 | 509.4455 | 511.4071
0.4283517 | 0.004274369 | 548.9699 | 551.3214 | 0.3867507 | 0.003860048 | 511.3115 | 513.289
0.4303048 | 0.004293817 | 550.9481 | 553.3188 | 0.3886904 | 0.003879369 | 513.1837 | 515.1784
0.4320236 | 0.004310931 | 552.9118 | 555.3005 | 0.391003 | 0.003902406 | 515.0394 | 517.0532
0.431633 | 0.004307041 | 554.8755 | 557.2706 | 0.393241 | 0.003924698 | 516.8869 | 518.9195
0.4326486 | 0.004317154 | 556.8455 | 559.2547 | 0.3942108 | 0.003934358 | 518.7323 | 520.7772
0.4346798 | 0.004337378 | 558.8154 | 561.2445 | 0.3953298 | 0.003945504 | 520.5632 | 522.6212
0.4374142 | 0.004364603 | 560.7812 | 563.2341 | 0.3971948 | 0.003964081 | 522.3942 | 524.4691
0.4399923 | 0.004390272 | 562.7346 | 565.2106 | 0.3989106 | 0.003981171 | 524.2272 | 526.3184
0.441633 | 0.004406606 | 564.6963 | 567.1902 | 0.4007011 | 0.003999004 | 526.052 | 528.1599
0.4430392 | 0.004420607 | 566.6476 | 569.1581 | 0.4021931 | 0.004013864 | 527.8664 | 529.9895
0.445383 | 0.004443941 | 568.5928 | 571.1252 | 0.4036851 | 0.004028724 | 529.6727 | 531.8109
0.4475705 | 0.004465719 | 570.5276 | 573.0811 | 0.4055501 | 0.004047299 | 531.4871 | 533.6426
0.4496798 | 0.004486718 | 572.4542 | 575.0284 | 0.4071913 | 0.004063645 | 533.2851 | 535.4566
0.4524923 | 0.004514717 | 574.3786 | 576.9777 | 0.4083849 | 0.004075533 | 535.0748 | 537.26
0.4538205 | 0.004527938 | 576.2908 | 578.9061 | 0.4089817 | 0.004081476 | 536.8542 | 539.0499
0.4556174 | 0.004545826 | 578.2049 | 580.8393 | 0.4108467 | 0.00410005 | 538.6625 | 540.8756
0.4574924 | 0.00456449 | 580.1212 | 582.7752 | 0.4132339 | 0.004123825 | 540.4337 | 542.6669
0.4592892 | 0.004582377 | 582.0374 | 584.7106 | 0.4153973 | 0.004145369 | 542.2028 | 544.4551
0.461008 | 0.004599486 | 583.9433 | 586.6353 | 0.4171878 | 0.004163199 | 543.9657 | 546.235
0.4631955 | 0.00462126 | 585.8348 | 588.5483 | 0.4194258 | 0.004185486 | 545.708 | 547.9968
0.4649923 | 0.004639146 | 587.7386 | 590.4716 | 0.4215146 | 0.004206287 | 547.4462 | 549.7537
0.4669455 | 0.004658587 | 589.6115 | 592.3646 | 0.4234542 | 0.004225602 | 549.1555 | 551.4809
0.4689767 | 0.004678804 | 591.4802 | 594.2541 | 0.4252446 | 0.00424343 | 550.8668 | 553.2094
0.4706173 | 0.004695134 | 593.3448 | 596.1372 | 0.4274081 | 0.004264973 | 552.572 | 554.9338
0.4728048 | 0.004716906 | 595.2074 | 598.0216 | 0.4294223 | 0.004285029 | 554.2607 | 556.6408
0.4746017 | 0.00473479 | 597.0596 | 599.8933 | 0.4305413 | 0.004296171 | 555.9247 | 558.3181
0.4764767 | 0.004753451 | 598.9015 | 601.7552 | 0.4318095 | 0.004308799 | 557.5907 | 559.9984
0.4783517 | 0.004772112 | 600.7331 | 603.6067 | 0.4335253 | 0.004325883 | 559.2567 | 561.6812
0.4810861 | 0.004799326 | 602.5688 | 605.4677 | 0.4352411 | 0.004342967 | 560.8918 | 563.333
0.4836642 | 0.004824983 | 604.4004 | 607.3237 | 0.4371807 | 0.004362278 | 562.5413 | 565.0006
0.4857736 | 0.004845975 | 606.201 | 609.1458 | 0.4389711 | 0.004380105 | 564.1805 | 566.6571
0.487883 | 0.004866967 | 608.0223 | 610.9887 | 0.4403885 | 0.004394217 | 565.8176 | 568.3094
0.4905392 | 0.0048934 | 609.8332 | 612.8247 | 0.4424773 | 0.004415013 | 567.4506 | 569.9615
0.4927267 | 0.004915168 | 611.6421 | 614.6558 | 0.4441186 | 0.004431353 | 569.0651 | 571.5924
0.4948361 | 0.004936158 | 613.4365 | 616.472 | 0.4467296 | 0.004457347 | 570.6837 | 573.2331
0.4971798 | 0.00495948 | 615.2433 | 618.3021 | 0.450012 | 0.004490025 | 572.2754 | 574.8507
0.4992111 | 0.004979692 | 617.0418 | 620.1222 | 0.4521754 | 0.004511562 | 573.8816 | 576.4766
0.5014767 | 0.005002235 | 618.83 | 621.9333 | 0.454115 | 0.00453087 | 575.4631 | 578.0764
0.5029611 | 0.005017005 | 620.5976 | 623.719 | 0.4566515 | 0.00455612 | 577.059 | 579.6941
0.5046017 | 0.005033329 | 622.3776 | 625.5181 | 0.4586657 | 0.00457617 | 578.6281 | 581.2821
0.5067111 | 0.005054316 | 624.1472 | 627.3098 | 0.4609037 | 0.004598448 | 580.1869 | 582.861
0.5088204 | 0.005075303 | 625.9209 | 629.1058 | 0.4634401 | 0.004623695 | 581.7251 | 584.421
0.5104611 | 0.005091626 | 627.6864 | 630.8905 | 0.4651559 | 0.004640774 | 583.2488 | 585.9618
0.5138204 | 0.005125049 | 629.4416 | 632.6758 | 0.4676923 | 0.00466602 | 584.7622 | 587.4971
0.5173361 | 0.005160025 | 631.1844 | 634.4498 | 0.4704525 | 0.004693494 | 586.2571 | 589.0152
0.5196798 | 0.005183341 | 632.8983 | 636.1873 | 0.4717208 | 0.004706116 | 587.754 | 590.5266
0.5218673 | 0.005205103 | 634.608 | 637.9198 | 0.4735112 | 0.004723936 | 589.22 | 592.0101
0.5238204 | 0.005224533 | 636.3074 | 639.6406 | 0.4761968 | 0.004750666 | 590.6696 | 593.4823
0.5262423 | 0.005248625 | 638.0048 | 641.3622 | 0.4776142 | 0.004764772 | 592.1232 | 594.9512
0.5284298 | 0.005270385 | 639.6836 | 643.0639 | 0.4794792 | 0.004783334 | 593.5603 | 596.4063
0.5304611 | 0.005290591 | 641.3644 | 644.7666 | 0.4807475 | 0.004795956 | 594.9851 | 597.8455
0.533508 | 0.005320899 | 643.0205 | 646.451 | 0.4833585 | 0.004821941 | 596.3996 | 599.2823
0.537258 | 0.005358199 | 644.6827 | 648.1464 | 0.4871631 | 0.004859803 | 597.8016 | 600.7139
0.540383 | 0.005389282 | 646.3388 | 649.8315 | 0.4902217 | 0.004890241 | 599.2037 | 602.1411
0.5424924 | 0.005410262 | 647.9846 | 651.4998 | 0.4921613 | 0.004909542 | 600.6079 | 603.5638
0.5438986 | 0.005424248 | 649.6303 | 653.1636 | 0.4947724 | 0.004935524 | 601.9811 | 604.9595
0.5460861 | 0.005446005 | 651.2533 | 654.8097 | 0.4965628 | 0.00495334 | 603.3502 | 606.3462
0.5477267 | 0.005462322 | 652.8619 | 656.4378 | 0.497831 | 0.004965959 | 604.7255 | 607.736
0.5492111 | 0.005477085 | 654.4643 | 658.0587 | 0.5005912 | 0.004993424 | 606.043 | 609.0768
0.5520236 | 0.005505056 | 656.0501 | 659.6717 | 0.504172 | 0.005029053 | 607.3605 | 610.4227
0.5557736 | 0.005542349 | 657.6277 | 661.2827 | 0.5082751 | 0.005069877 | 608.7028 | 611.7967
0.5586642 | 0.005571095 | 659.1909 | 662.8735 | 0.5111099 | 0.005098082 | 610.0142 | 613.132
0.5609299 | 0.005593625 | 660.7354 | 664.4417 | 0.5130495 | 0.005117379 | 611.309 | 614.4453
0.5626486 | 0.005610716 | 662.2697 | 665.9959 | 0.5153621 | 0.005140387 | 612.5791 | 615.7361
0.5643673 | 0.005627808 | 663.8122 | 667.5585 | 0.5174509 | 0.005161168 | 613.8142 | 616.9904
0.5667892 | 0.00565189 | 665.3278 | 669.0988 | 0.5205842 | 0.005192338 | 615.0617 | 618.2636
0.5692111 | 0.005675972 | 666.8393 | 670.635 | 0.524538 | 0.005231671 | 616.2802 | 619.5129
0.573508 | 0.005718697 | 668.3591 | 672.1922 | 0.5279696 | 0.005265807 | 617.4947 | 620.7549
0.5779611 | 0.005762973 | 669.8582 | 673.7297 | 0.5314012 | 0.005299943 | 618.7256 | 622.0136
0.5812423 | 0.005795596 | 671.3429 | 675.245 | 0.5334155 | 0.005319978 | 619.9236 | 623.2304
0.583508 | 0.005818121 | 672.8152 | 676.7411 | 0.5355043 | 0.005340755 | 621.0783 | 624.4042
0.5854611 | 0.005837539 | 674.2751 | 678.2227 | 0.5376677 | 0.005362274 | 622.237 | 625.5826
0.5877267 | 0.005860063 | 675.7267 | 679.6981 | 0.5408009 | 0.005393438 | 623.3938 | 626.7651
0.5896798 | 0.00587948 | 677.1597 | 681.1528 | 0.5444563 | 0.005429795 | 624.5443 | 627.9447
0.5936642 | 0.00591909 | 678.5701 | 682.5985 | 0.5483355 | 0.005468377 | 625.6804 | 629.1112
0.597883 | 0.005961027 | 679.9742 | 684.0397 | 0.5502752 | 0.005487667 | 626.7938 | 630.2429
0.6013986 | 0.005995974 | 681.3784 | 685.4762 | 0.5520656 | 0.005505473 | 627.9072 | 631.3737
0.6035861 | 0.006017718 | 682.7722 | 686.8933 | 0.5549004 | 0.005533665 | 628.9856 | 632.4759
0.6056955 | 0.006038685 | 684.1371 | 688.2809 | 0.558332 | 0.005567791 | 630.0496 | 633.5673
0.6076486 | 0.006058098 | 685.4979 | 689.6633 | 0.5622113 | 0.005606368 | 631.1176 | 634.6658
0.6104611 | 0.006086053 | 686.8401 | 691.0329 | 0.5660159 | 0.005644201 | 632.1692 | 635.7474
0.6146017 | 0.006127207 | 688.1657 | 692.3952 | 0.5697459 | 0.00568129 | 633.2166 | 636.8244
0.6181955 | 0.006162925 | 689.4707 | 693.733 | 0.572357 | 0.005707252 | 634.2496 | 637.8798
0.6224142 | 0.006204852 | 690.7634 | 695.0628 | 0.5750426 | 0.005733955 | 635.2517 | 638.9047
0.6246798 | 0.006227368 | 692.0395 | 696.3625 | 0.579071 | 0.005774008 | 636.2621 | 639.9465
0.6263986 | 0.006244449 | 693.3011 | 697.644 | 0.5830248 | 0.005813318 | 637.2662 | 640.9816
0.6284298 | 0.006264635 | 694.5298 | 698.8944 | 0.5868295 | 0.005851143 | 638.2415 | 641.9869
0.6313205 | 0.00629336 | 695.744 | 700.1363 | 0.5896643 | 0.005879326 | 639.2002 | 642.9694
0.6349142 | 0.006329071 | 696.9499 | 701.3749 | 0.5920515 | 0.005903058 | 640.1528 | 643.9429
0.6388986 | 0.006368663 | 698.1289 | 702.5893 | 0.5957069 | 0.005939396 | 641.0807 | 644.8996
0.6420236 | 0.006399714 | 699.2956 | 703.7852 | 0.6001083 | 0.005983149 | 641.9982 | 645.8509
0.6439768 | 0.006419121 | 700.4375 | 704.9482 | 0.6038384 | 0.006020226 | 642.8972 | 646.7792
0.6460861 | 0.006440079 | 701.5753 | 706.108 | 0.6078668 | 0.006060267 | 643.7714 | 647.6847
0.647883 | 0.006457933 | 702.7007 | 707.2533 | 0.611 | 0.00609141 | 644.6498 | 648.5886
0.6517892 | 0.006496743 | 703.8136 | 708.401 | 0.6135364 | 0.00611662 | 645.5014 | 649.4617
0.6561642 | 0.006540209 | 704.8936 | 709.5189 | 0.6176395 | 0.006157399 | 646.3138 | 650.3056
0.6600705 | 0.006579016 | 705.9715 | 710.6314 | 0.6216679 | 0.006197435 | 647.1406 | 651.1636
0.6628049 | 0.00660618 | 707.0225 | 711.7087 | 0.6259201 | 0.006239694 | 647.9694 | 652.0252
0.6648361 | 0.006626358 | 708.0715 | 712.779 | 0.6294264 | 0.006274537 | 648.7756 | 652.8592
0.6667111 | 0.006644984 | 709.104 | 713.8316 | 0.6322612 | 0.006302708 | 649.5756 | 653.6826
0.6700705 | 0.006678355 | 710.1013 | 714.8595 | 0.6355436 | 0.006335326 | 650.3571 | 654.4904
0.6742892 | 0.006720261 | 711.109 | 715.9039 | 0.6397213 | 0.006376837 | 651.1282 | 655.2936
0.677883 | 0.006755957 | 712.0878 | 716.9149 | 0.6434513 | 0.0064139 | 651.8911 | 656.0857
0.6821798 | 0.006798635 | 713.0604 | 717.9247 | 0.6472559 | 0.006451702 | 652.6417 | 656.8659
0.684133 | 0.006818034 | 713.9875 | 718.8721 | 0.6504638 | 0.006483574 | 653.386 | 657.6361
0.6858517 | 0.006835105 | 714.9312 | 719.8345 | 0.6535224 | 0.006513962 | 654.1304 | 658.4052
0.6887424 | 0.006863814 | 715.8459 | 720.7763 | 0.6576254 | 0.006554725 | 654.8541 | 659.1606
0.692883 | 0.006904936 | 716.7504 | 721.7166 | 0.6615046 | 0.006593263 | 655.5613 | 659.8979
0.6968673 | 0.006944505 | 717.6321 | 722.633 | 0.6653839 | 0.006631799 | 656.2562 | 660.6228
0.7010861 | 0.006986399 | 718.5035 | 723.5408 | 0.6684425 | 0.006662183 | 656.9407 | 661.332
0.7038205 | 0.007013552 | 719.3873 | 724.4505 | 0.6720979 | 0.006698494 | 657.6129 | 662.0327
0.7056955 | 0.007032171 | 720.238 | 725.3207 | 0.6760517 | 0.006737767 | 658.281 | 662.7313
0.7090548 | 0.007065529 | 721.0784 | 726.1912 | 0.68008016 | 0.00677778 | 658.9263 | 663.4076
0.7131173 | 0.007105867 | 721.8796 | 727.0274 | 0.6838102 | 0.006814828 | 659.5779 | 664.0882
0.7173361 | 0.007147755 | 722.6932 | 727.8773 | 0.6876894 | 0.006853356 | 660.2026 | 664.7428
0.7214767 | 0.007188865 | 723.484 | 728.7038 | 0.6908226 | 0.006884474 | 660.8233 | 665.3884
0.7246798 | 0.007220667 | 724.2625 | 729.5111 | 0.6944781 | 0.006920777 | 661.4274 | 666.0209
0.7269455 | 0.007243159 | 725.0224 | 730.2929 | 0.6984319 | 0.006960042 | 662.0233 | 666.6471
0.7317892 | 0.007291246 | 725.7637 | 731.0748 | 0.7022365 | 0.006997823 | 662.6068 | 667.2599
0.7356173 | 0.007329249 | 726.4864 | 731.8306 | 0.7060412 | 0.007035604 | 663.1862 | 667.8686
0.7396798 | 0.007369576 | 727.1967 | 732.5757 | 0.7088014 | 0.007063012 | 663.7635 | 668.4683
0.7435861 | 0.007408351 | 727.8864 | 733.2989 | 0.7120838 | 0.007095605 | 664.312 | 669.0424
0.7470236 | 0.007442472 | 728.5555 | 733.9979 | 0.71559 | 0.007130418 | 664.8625 | 669.6202
0.7505392 | 0.007477367 | 729.2183 | 734.6914 | 0.7194693 | 0.007168934 | 665.4027 | 670.1901
0.7543674 | 0.007515362 | 729.8749 | 735.3809 | 0.7231247 | 0.007205227 | 665.947 | 670.7627
0.7583517 | 0.007554907 | 730.5048 | 736.0445 | 0.7270039 | 0.00724374 | 666.4728 | 671.3181
0.762258 | 0.007593675 | 731.1242 | 736.6973 | 0.7306593 | 0.007280029 | 666.9945 | 671.8679
0.7658517 | 0.00762934 | 731.7396 | 737.3436 | 0.7345386 | 0.00731854 | 667.5017 | 672.4048
0.7685861 | 0.007656475 | 732.3487 | 737.9774 | 0.7382686 | 0.007355567 | 668.0193 | 672.951
0.7725705 | 0.007696014 | 732.931 | 738.5934 | 0.7419986 | 0.007392594 | 668.51 | 673.4703
0.7764767 | 0.007734777 | 733.4947 | 739.1901 | 0.7457286 | 0.007429618 | 668.9863 | 673.9751
0.7806173 | 0.007775863 | 734.0564 | 739.7865 | 0.7496825 | 0.007468863 | 669.4667 | 674.4856
0.7839767 | 0.007809196 | 734.5953 | 740.3544 | 0.7535617 | 0.007507366 | 669.9265 | 674.9748
0.7882736 | 0.007851829 | 735.1116 | 740.9062 | 0.7572171 | 0.007543646 | 670.3595 | 675.4356
0.7925705 | 0.007894461 | 735.6278 | 741.4581 | 0.7610218 | 0.007581406 | 670.7967 | 675.9016
0.7964767 | 0.007933216 | 736.1254 | 741.9885 | 0.7653486 | 0.007624347 | 671.2441 | 676.3815
0.8001486 | 0.007969644 | 736.621 | 742.515 | 0.769004 | 0.007660623 | 671.6771 | 676.8423
0.8044455 | 0.008012271 | 737.0835 | 743.013 | 0.7724357 | 0.007694677 | 672.1101 | 677.3017
0.808508 | 0.008052571 | 737.5254 | 743.4884 | 0.7762403 | 0.007732431 | 672.5122 | 677.7325
0.8126486 | 0.008093644 | 737.9797 | 743.9769 | 0.7808655 | 0.007778326 | 672.9142 | 678.1688
0.8167111 | 0.008133941 | 738.4154 | 744.4461 | 0.7861622 | 0.00783088 | 673.306 | 678.5993
0.8208517 | 0.008175011 | 738.8532 | 744.9181 | 0.7899668 | 0.007868629 | 673.6998 | 679.0218
0.8260861 | 0.008226927 | 739.2827 | 745.3898 | 0.7939952 | 0.007908597 | 674.106 | 679.4584
0.8299142 | 0.008264894 | 739.7122 | 745.8512 | 0.7980237 | 0.007948563 | 674.4977 | 679.8804
0.8336642 | 0.008302084 | 740.1148 | 746.2849 | 0.8027981 | 0.007995928 | 674.8812 | 680.2992
0.8376486 | 0.008341598 | 740.5258 | 746.7288 | 0.8074979 | 0.008042551 | 675.2483 | 680.7009
0.8425705 | 0.008390406 | 740.9119 | 747.1546 | 0.8122724 | 0.008089912 | 675.605 | 681.0927
0.8482736 | 0.00844696 | 741.2898 | 747.578 | 0.8162262 | 0.008129131 | 675.9575 | 681.4749
0.8528048 | 0.00849189 | 741.6573 | 747.9822 | 0.820553 | 0.008172048 | 676.306 | 681.8554
0.8564767 | 0.008528298 | 742.0084 | 748.3635 | 0.8257751 | 0.008223842 | 676.6606 | 682.2483
0.8604611 | 0.008567802 | 742.3532 | 748.7409 | 0.8295051 | 0.008260836 | 677.0091 | 682.6249
0.8664767 | 0.008627444 | 742.6774 | 749.1125 | 0.8330859 | 0.008296349 | 677.3431 | 682.986
0.8714767 | 0.008677013 | 742.9995 | 749.4746 | 0.836816 | 0.008333341 | 677.6606 | 683.3314
0.8746798 | 0.008708767 | 743.3155 | 749.8171 | 0.8419634 | 0.008384387 | 677.9906 | 683.699
0.8789767 | 0.008751362 | 743.619 | 750.1552 | 0.8464394 | 0.008428772 | 678.2916 | 684.0329
0.884758 | 0.008808669 | 743.904 | 750.4857 | 0.8503187 | 0.008467238 | 678.5761 | 684.3462
0.8898361 | 0.008859004 | 744.1951 | 750.8172 | 0.8533027 | 0.008496826 | 678.8978 | 684.6908
0.8941329 | 0.008901592 | 744.4718 | 751.1284 | 0.8587485 | 0.008550823 | 679.1947 | 685.0273
0.898508 | 0.008944954 | 744.7465 | 751.4381 | 0.8639706 | 0.008602597 | 679.4978 | 685.3685
0.9044455 | 0.009003798 | 745.0211 | 751.7594 | 0.867626 | 0.008638837 | 679.7885 | 685.6866
0.9105392 | 0.009064188 | 745.304 | 752.0903 | 0.8715052 | 0.008677295 | 680.0751 | 686.002
0.9145236 | 0.009103671 | 745.5559 | 752.3742 | 0.8771748 | 0.0087335 | 680.3555 | 686.3235
0.9193673 | 0.009151669 | 745.8057 | 752.6624 | 0.8829191 | 0.008790442 | 680.6277 | 686.6371
0.926008 | 0.009217468 | 746.0411 | 752.9495 | 0.8873205 | 0.00883407 | 680.8937 | 686.9354
0.9313205 | 0.009270104 | 746.2765 | 753.2268 | 0.8912744 | 0.00887326 | 681.1617 | 687.2328
0.935383 | 0.009310354 | 746.5078 | 753.4905 | 0.8964218 | 0.008924278 | 681.438 | 687.5466
0.940383 | 0.009359889 | 746.7308 | 753.7529 | 0.9023152 | 0.008982687 | 681.6731 | 687.8239
0.9464767 | 0.009420257 | 746.9641 | 754.034 | 0.9064929 | 0.009024089 | 681.9123 | 688.0938
0.9518673 | 0.009473656 | 747.1851 | 754.2973 | 0.9102229 | 0.009061054 | 682.1391 | 688.3481
0.9564767 | 0.009519314 | 747.3916 | 754.5402 | 0.9157434 | 0.009115758 | 682.3597 | 688.6084
0.9620236 | 0.009574256 | 747.5816 | 754.7735 | 0.92104 | 0.009168243 | 682.601 | 688.888
0.9683517 | 0.009636933 | 747.7715 | 755.0126 | 0.925143 | 0.009208898 | 682.8319 | 689.1491
0.9734299 | 0.009687226 | 747.9615 | 755.2424 | 0.9296191 | 0.009253247 | 683.0711 | 689.421
0.978508 | 0.009737516 | 748.1515 | 755.4722 | 0.9353633 | 0.009310159 | 683.2938 | 689.685
0.9850705 | 0.009802503 | 748.3311 | 755.7027 | 0.9413313 | 0.009369284 | 683.5288 | 689.9631
0.9910861 | 0.009862071 | 748.5087 | 755.9271 | 0.9452852 | 0.009408453 | 683.7721 | 690.2357
0.9963986 | 0.009914673 | 748.6801 | 756.1399 | 0.9508056 | 0.009463139 | 684.0092 | 690.5128
1.002414 | 0.009974234 | 748.8473 | 756.3539 | 0.9564752 | 0.0095193 | 684.2463 | 690.791
1.008742 | 0.01003689 | 749.0063 | 756.5619 | 0.9621449 | 0.009575457 | 684.4814 | 691.0671
1.014289 | 0.0100918 | 749.1715 | 756.7703 | 0.9664717 | 0.009618312 | 684.7103 | 691.3278
1.01882 | 0.01013665 | 749.3181 | 756.9524 | 0.9725889 | 0.009678897 | 684.9185 | 691.58
1.024055 | 0.01018847 | 749.4875 | 757.1626 | 0.9787062 | 0.009739479 | 685.1226 | 691.828
1.03007 | 0.01024801 | 749.6465 | 757.3684 | 0.9837791 | 0.009789714 | 685.3144 | 692.0564
1.03507 | 0.0102975 | 749.7972 | 757.5581 | 0.9885535 | 0.009836993 | 685.5247 | 692.3015
1.039836 | 0.01034467 | 749.9541 | 757.7524 | 0.9942231 | 0.009893132 | 685.735 | 692.5528
1.046164 | 0.0104073 | 750.1111 | 757.9585 | 1.00049 | 0.009955178 | 685.9165 | 692.779
1.052258 | 0.0104676 | 750.2474 | 758.1419 | 1.004742 | 0.009997278 | 686.0918 | 692.9852
1.056008 | 0.01050471 | 750.3775 | 758.3015 | 1.010188 | 0.01005119 | 686.2608 | 693.1934
1.060852 | 0.01055264 | 750.5158 | 758.4777 | 1.016603 | 0.01011471 | 686.434 | 693.4123
1.06757 | 0.01061912 | 750.6438 | 758.6575 | 1.022198 | 0.01017009 | 686.6031 | 693.6216
1.073742 | 0.01068019 | 750.7781 | 758.8395 | 1.026078 | 0.01020849 | 686.7701 | 693.8169
1.077805 | 0.01072038 | 750.8958 | 758.989 | 1.0313 | 0.01026018 | 686.9289 | 694.0132
1.082336 | 0.01076521 | 751.0114 | 759.1399 | 1.036895 | 0.01031556 | 687.098 | 694.2224
1.088508 | 0.01082626 | 751.1353 | 759.3115 | 1.041445 | 0.0103606 | 687.2567 | 694.4141
1.09343 | 0.01087495 | 751.2613 | 759.4758 | 1.046369 | 0.01040932 | 687.4031 | 694.5959
1.09718 | 0.01091204 | 751.381 | 759.625 | 1.052188 | 0.01046691 | 687.5557 | 694.7901
1.102414 | 0.01096382 | 751.4967 | 759.7813 | 1.057932 | 0.01052375 | 687.7165 | 694.9921
1.108899 | 0.01102795 | 751.6102 | 759.9448 | 1.062408 | 0.01056804 | 687.8691 | 695.1771
1.114524 | 0.01108359 | 751.7259 | 760.104 | 1.06666 | 0.01061012 | 688.0237 | 695.3626
1.117961 | 0.01111758 | 751.8312 | 760.2364 | 1.072404 | 0.01066695 | 688.1887 | 695.5688
1.123352 | 0.01117089 | 751.9385 | 760.3855 | 1.078746 | 0.01072969 | 688.3392 | 695.7646
1.129524 | 0.01123192 | 752.0542 | 760.5488 | 1.082923 | 0.01077102 | 688.5144 | 695.9705
1.134914 | 0.01128522 | 752.1595 | 760.6959 | 1.087548 | 0.01081677 | 688.6732 | 696.1629
1.139758 | 0.01133312 | 752.271 | 760.8451 | 1.09374 | 0.01087802 | 688.8237 | 696.3577
1.14593 | 0.01139414 | 752.3577 | 760.9792 | 1.098216 | 0.0109223 | 688.9846 | 696.5511
1.152414 | 0.01145824 | 752.4403 | 761.1115 | 1.101797 | 0.01095772 | 689.1454 | 696.7384
1.157414 | 0.01150767 | 752.5291 | 761.239 | 1.106795 | 0.01100715 | 689.2918 | 696.9208
1.162024 | 0.01155324 | 752.62 | 761.3656 | 1.112316 | 0.01106175 | 689.4444 | 697.1132
1.167414 | 0.01160653 | 752.6964 | 761.4834 | 1.117538 | 0.0111134 | 689.5825 | 697.2889
1.173352 | 0.01166521 | 752.7872 | 761.6201 | 1.121417 | 0.01115176 | 689.7248 | 697.4595
1.178195 | 0.01171309 | 752.8864 | 761.7568 | 1.126266 | 0.01119971 | 689.8629 | 697.6326
1.18382 | 0.01176868 | 752.9607 | 761.8744 | 1.132085 | 0.01125725 | 689.9908 | 697.8021
1.189836 | 0.01182813 | 753.0453 | 762.0053 | 1.137531 | 0.0113111 | 690.1248 | 697.9752
1.194445 | 0.01187368 | 753.1114 | 762.1069 | 1.141858 | 0.01135388 | 690.2568 | 698.1385
1.199914 | 0.01192772 | 753.1837 | 762.2213 | 1.147602 | 0.01141067 | 690.364 | 698.2866
1.205461 | 0.01198253 | 753.2622 | 762.3424 | 1.153197 | 0.01146598 | 690.4712 | 698.4337
1.211477 | 0.01204197 | 753.3365 | 762.463 | 1.157524 | 0.01150876 | 690.6031 | 698.597
1.217102 | 0.01209755 | 753.4108 | 762.5806 | 1.162298 | 0.01155595 | 690.7165 | 698.7447
1.22257 | 0.01215157 | 753.4852 | 762.6971 | 1.167968 | 0.011612 | 690.8485 | 698.9174
1.22882 | 0.01221332 | 753.576 | 762.8361 | 1.173339 | 0.01166509 | 690.966 | 699.0734
1.234367 | 0.01226811 | 753.6194 | 762.9218 | 1.177293 | 0.01170417 | 691.0836 | 699.2196
1.240383 | 0.01232753 | 753.6792 | 763.0278 | 1.182515 | 0.01175578 | 691.1908 | 699.3642
1.246555 | 0.01238849 | 753.7391 | 763.1349 | 1.18796078 | 0.0118096 | 691.298 | 699.5103
1.253039 | 0.01245254 | 753.799 | 763.2444 | 1.192661 | 0.01185604 | 691.4052 | 699.6513
1.258195 | 0.01250346 | 753.8651 | 763.3502 | 1.197584 | 0.0119047 | 691.5166 | 699.7981
1.264445 | 0.01256518 | 753.9312 | 763.4642 | 1.203701 | 0.01196515 | 691.6259 | 699.951
1.27007 | 0.01262073 | 753.9931 | 763.5694 | 1.209147 | 0.01201896 | 691.7269 | 700.0909
1.275617 | 0.0126755 | 754.0551 | 763.6739 | 1.213922 | 0.01206613 | 691.8341 | 700.2325
1.282727 | 0.01274569 | 754.1418 | 763.8154 | 1.2195914 | 0.01212214 | 691.9207 | 700.3593
1.288508 | 0.01280277 | 754.1955 | 763.9134 | 1.225336 | 0.01217889 | 692.0094 | 700.4888
1.294524 | 0.01286216 | 754.2884 | 764.0529 | 1.230856 | 0.01223343 | 692.0877 | 700.6063
1.299992 | 0.01291615 | 754.371 | 764.1778 | 1.235556 | 0.01227985 | 692.1888 | 700.7411
1.30593 | 0.01297476 | 754.4495 | 764.3021 | 1.241002 | 0.01233364 | 692.2857 | 700.8769
1.311867 | 0.01303337 | 754.5238 | 764.4222 | 1.247044 | 0.01239333 | 692.3826 | 701.0169
1.318274 | 0.0130966 | 754.6105 | 764.5584 | 1.252192 | 0.01244417 | 692.4898 | 701.1611
1.324289 | 0.01315597 | 754.6746 | 764.6686 | 1.258011 | 0.01250163 | 692.597 | 701.3099
1.330539 | 0.01321765 | 754.751 | 764.7932 | 1.264128 | 0.01256205 | 692.6939 | 701.4505
1.337258 | 0.01328396 | 754.817 | 764.9109 | 1.269648 | 0.01261656 | 692.7888 | 701.5847
1.342492 | 0.01333561 | 754.8666 | 765.0006 | 1.274721 | 0.01266665 | 692.8877 | 701.7201
1.348742 | 0.01339728 | 754.9203 | 765.1022 | 1.281062 | 0.01272926 | 692.9826 | 701.8601
1.354992 | 0.01345894 | 754.9657 | 765.1954 | 1.287403 | 0.01279187 | 693.0857 | 702.0085
1.362258 | 0.01353063 | 755.0215 | 765.3068 | 1.293297 | 0.01285005 | 693.1764 | 702.1412
1.36843 | 0.01359151 | 755.071 | 765.4036 | 1.29919 | 0.01290823 | 693.2609 | 702.2677
1.37468 | 0.01365317 | 755.1433 | 765.5241 | 1.304711 | 0.01296273 | 693.3434 | 702.3895
1.381633 | 0.01372175 | 755.1805 | 765.6143 | 1.310903 | 0.01302385 | 693.4197 | 702.5098
1.388117 | 0.01378571 | 755.2259 | 765.7093 | 1.316348 | 0.0130776 | 693.4816 | 702.6102
1.394289 | 0.01384658 | 755.2672 | 765.7978 | 1.322093 | 0.01313429 | 693.5393 | 702.7085
1.40093 | 0.01391208 | 755.3126 | 765.894 | 1.328434 | 0.01319687 | 693.6197 | 702.834
1.407102 | 0.01397294 | 755.3601 | 765.9888 | 1.334327 | 0.01325503 | 693.6877 | 702.9438
1.412805 | 0.01402918 | 755.4076 | 766.08 | 1.339773 | 0.01330877 | 693.7743 | 703.0693
1.419602 | 0.0140962 | 755.4612 | 766.1858 | 1.345517 | 0.01336545 | 693.8589 | 703.1949
1.425149 | 0.01415089 | 755.5149 | 766.2822 | 1.352306 | 0.01343244 | 693.9414 | 703.3256
1.431789 | 0.01421636 | 755.5728 | 766.391 | 1.357901 | 0.01348764 | 694.0259 | 703.4501
1.437727 | 0.01427489 | 755.6141 | 766.4777 | 1.363944 | 0.01354726 | 694.0981 | 703.5652
1.443508 | 0.01433189 | 755.6698 | 766.578 | 1.37058297 | 0.01361275 | 694.1702 | 703.6844
1.448977 | 0.01438579 | 755.7297 | 766.6801 | 1.376327 | 0.01366942 | 694.263 | 703.8183
1.45468 | 0.01444201 | 755.7855 | 766.7797 | 1.382295 | 0.01372829 | 694.3661 | 703.9643
1.460149 | 0.01449591 | 755.8453 | 766.8818 | 1.388562 | 0.0137901 | 694.4444 | 704.0872
1.466164 | 0.0145552 | 755.9052 | 766.988 | 1.394828 | 0.0138519 | 694.5311 | 704.2186
1.472336 | 0.01461602 | 755.9465 | 767.0766 | 1.400572 | 0.01390855 | 694.597 | 704.3254
1.477102 | 0.01466299 | 755.9899 | 767.1566 | 1.406988 | 0.01397182 | 694.6672 | 704.441
1.482336 | 0.01471457 | 756.0312 | 767.2381 | 1.412508 | 0.01402626 | 694.7311 | 704.5442
1.48757 | 0.01476615 | 756.0828 | 767.3301 | 1.418327 | 0.01408363 | 694.795 | 704.6494
1.493664 | 0.01482619 | 756.1179 | 767.4118 | 1.423997 | 0.01413953 | 694.8774 | 704.7725
1.497961 | 0.01486852 | 756.1551 | 767.482 | 1.429592 | 0.0141947 | 694.9599 | 704.895
1.503742 | 0.01492548 | 756.1964 | 767.5676 | 1.435038 | 0.01424839 | 695.0259 | 704.9998
1.509602 | 0.01498321 | 756.2397 | 767.6559 | 1.440036 | 0.01429766 | 695.0836 | 705.0931
1.515227 | 0.01503862 | 756.2852 | 767.7446 | 1.44496 | 0.0143462 | 695.1517 | 705.1963
1.519758 | 0.01508325 | 756.3327 | 767.8271 | 1.450256 | 0.01439841 | 695.2238 | 705.3064
1.525695 | 0.01514174 | 756.374 | 767.9139 | 1.456001 | 0.01445503 | 695.2919 | 705.4153
1.531867 | 0.01520253 | 756.4153 | 768.0025 | 1.461223 | 0.0145065 | 695.364 | 705.5249
1.536633 | 0.01524946 | 756.4483 | 768.0721 | 1.466668 | 0.01456017 | 695.43 | 705.6297
1.541555 | 0.01529794 | 756.4731 | 768.1345 | 1.472562 | 0.01461825 | 695.496 | 705.7376
1.547727 | 0.01535872 | 756.5206 | 768.2295 | 1.478306 | 0.01467486 | 695.5516 | 705.834
1.553977 | 0.01542026 | 756.5619 | 768.3187 | 1.482558 | 0.01471676 | 695.5888 | 705.9013
1.558274 | 0.01546257 | 756.6032 | 768.3931 | 1.488526 | 0.01477557 | 695.6403 | 705.9951
1.564289 | 0.0155218 | 756.6589 | 768.4953 | 1.494644 | 0.01483584 | 695.7105 | 706.1088
1.569524 | 0.01557334 | 756.7085 | 768.5852 | 1.500164 | 0.01489023 | 695.7682 | 706.2058
1.57507 | 0.01562795 | 756.7498 | 768.6691 | 1.505461 | 0.01494241 | 695.8424 | 706.318
1.57968 | 0.01567333 | 756.8262 | 768.7816 | 1.51113 | 0.01499827 | 695.9001 | 706.4161
1.585461 | 0.01573024 | 756.8861 | 768.8862 | 1.516875 | 0.01505485 | 695.9702 | 706.5272
1.591711 | 0.01579176 | 756.946 | 768.9944 | 1.521425 | 0.01509968 | 696.0424 | 706.6322
1.596867 | 0.01584252 | 757.0141 | 769.1026 | 1.526573 | 0.01515038 | 696.0981 | 706.7245
1.602102 | 0.01589404 | 757.0575 | 769.1863 | 1.532093 | 0.01520475 | 696.1558 | 706.8216
1.60757 | 0.01594786 | 757.0946 | 769.2655 | 1.537464 | 0.01525765 | 696.2383 | 706.9427
1.613039 | 0.01600168 | 757.1463 | 769.3593 | 1.542015 | 0.01530247 | 696.3043 | 707.0414
1.617727 | 0.01604781 | 757.1855 | 769.4347 | 1.547685 | 0.0153583 | 696.3517 | 707.129
1.624211 | 0.01611162 | 757.2268 | 769.5258 | 1.553205 | 0.01541266 | 696.4218 | 707.2387
1.63007 | 0.01616927 | 757.2825 | 769.6268 | 1.557383 | 0.0154538 | 696.4548 | 707.3013
1.635774 | 0.01622539 | 757.3362 | 769.7245 | 1.56253 | 0.01550448 | 696.5105 | 707.3937
1.641711 | 0.01628381 | 757.3816 | 769.8157 | 1.56700625 | 0.01554855 | 696.5538 | 707.4688
1.647727 | 0.01634299 | 757.425 | 769.9053 | 1.572303 | 0.0156007 | 696.5991 | 707.5518
1.653899 | 0.01640371 | 757.4581 | 769.9856 | 1.577301 | 0.01564991 | 696.6507 | 707.639
1.659211 | 0.01645597 | 757.5056 | 770.0742 | 1.583195 | 0.01570793 | 696.696 | 707.7261
1.665227 | 0.01651514 | 757.5654 | 770.1806 | 1.589237 | 0.01576741 | 696.7435 | 707.8164
1.671789 | 0.01657969 | 757.6088 | 770.2744 | 1.594758 | 0.01582175 | 696.795 | 707.9072
1.67718 | 0.0166327 | 757.6646 | 770.372 | 1.600427 | 0.01587756 | 696.8424 | 707.9949
1.682883 | 0.01668879 | 757.7017 | 770.453 | 1.605948 | 0.01593189 | 696.8837 | 708.0753
1.689289 | 0.01675179 | 757.7286 | 770.5288 | 1.611617 | 0.01598769 | 696.929 | 708.1609
1.694914 | 0.01680711 | 757.7492 | 770.5924 | 1.616914 | 0.01603981 | 696.9703 | 708.2397
1.700696 | 0.01686396 | 757.7843 | 770.6719 | 1.622957 | 0.01609928 | 697.0115 | 708.3237
1.706711 | 0.0169231 | 757.8298 | 770.7637 | 1.629074 | 0.01615947 | 697.0486 | 708.4041
1.712336 | 0.01697841 | 757.8772 | 770.8546 | 1.634967 | 0.01621746 | 697.0899 | 708.487
1.719133 | 0.01704523 | 757.9185 | 770.9482 | 1.640712 | 0.01627397 | 697.1455 | 708.5837
1.724992 | 0.01710283 | 757.964 | 771.0388 | 1.645934 | 0.01632535 | 697.1806 | 708.6557
1.730383 | 0.01715582 | 758.0032 | 771.1196 | 1.651081 | 0.01637599 | 697.2074 | 708.7189
1.737024 | 0.0172211 | 758.0342 | 771.2014 | 1.656825 | 0.0164325 | 697.2445 | 708.7966
1.742649 | 0.01727639 | 758.092 | 771.3029 | 1.662868 | 0.01649194 | 697.2713 | 708.866
1.748117 | 0.01733014 | 758.1312 | 771.3842 | 1.669134 | 0.01655357 | 697.3084 | 708.9475
1.753977 | 0.01738772 | 758.1663 | 771.4644 | 1.675401 | 0.01661521 | 697.3394 | 709.0226
1.760149 | 0.01744837 | 758.2076 | 771.5532 | 1.681369 | 0.0166739 | 697.3724 | 709.0978
1.766789 | 0.01751363 | 758.2407 | 771.6372 | 1.686591 | 0.01672526 | 697.4053 | 709.1677
1.772883 | 0.01757351 | 758.2737 | 771.717 | 1.692932 | 0.01678762 | 697.4404 | 709.2476
1.779133 | 0.01763492 | 758.3212 | 771.8127 | 1.698378 | 0.01684117 | 697.4672 | 709.3128
1.784992 | 0.01769248 | 758.3604 | 771.8971 | 1.704943 | 0.01690572 | 697.5105 | 709.4026
1.791242 | 0.01775389 | 758.41 | 771.9949 | 1.711881 | 0.01697393 | 697.5641 | 709.5056
1.797727 | 0.01781759 | 758.4554 | 772.0904 | 1.717998 | 0.01703407 | 697.6012 | 709.586
1.804133 | 0.01788052 | 758.4926 | 772.1768 | 1.72404 | 0.01709347 | 697.6404 | 709.668
1.810461 | 0.01794267 | 758.5422 | 772.2753 | 1.730158 | 0.01715361 | 697.6775 | 709.7484
1.816633 | 0.01800329 | 758.5917 | 772.3725 | 1.736126 | 0.01721227 | 697.7249 | 709.8383
1.822961 | 0.01806544 | 758.6413 | 772.471 | 1.74187 | 0.01726873 | 697.7744 | 709.9287
1.828195 | 0.01811685 | 758.6888 | 772.5591 | 1.748435 | 0.01733326 | 697.8136 | 710.0144
1.834289 | 0.01817669 | 758.7404 | 772.6579 | 1.754403 | 0.01739191 | 697.8507 | 710.0938
1.83968 | 0.01822962 | 758.7817 | 772.7408 | 1.76052 | 0.01745202 | 697.8981 | 710.1848
1.846164 | 0.01829329 | 758.8312 | 772.8405 | 1.765966 | 0.01750554 | 697.9414 | 710.2668
1.852883 | 0.01835926 | 758.8663 | 772.9272 | 1.77268 | 0.01757151 | 697.9724 | 710.3452
1.857961 | 0.01840912 | 758.9056 | 773.0057 | 1.778126 | 0.01762502 | 698.0115 | 710.4231
1.863664 | 0.01846511 | 758.9469 | 773.0911 | 1.783423 | 0.01767706 | 698.0713 | 710.5209
1.869602 | 0.01852339 | 758.9882 | 773.1782 | 1.789764 | 0.01773936 | 698.1167 | 710.6113
1.875695 | 0.01858321 | 759.0233 | 773.2602 | 1.795657 | 0.01779726 | 698.1682 | 710.7049
1.880149 | 0.01862692 | 759.0687 | 773.3403 | 1.801401 | 0.01785368 | 698.2094 | 710.787
1.886242 | 0.01868673 | 759.11 | 773.4286 | 1.807369 | 0.01791231 | 698.2548 | 710.8748
1.891789 | 0.01874117 | 759.143 | 773.5044 | 1.813263 | 0.01797019 | 698.2919 | 710.9538
1.896242 | 0.01878488 | 759.1802 | 773.5761 | 1.819007 | 0.01802661 | 698.3558 | 711.059
1.901086 | 0.01883241 | 759.2133 | 773.6466 | 1.825199 | 0.01808742 | 698.3929 | 711.14
1.906242 | 0.01888301 | 759.2607 | 773.7341 | 1.830645 | 0.0181409 | 698.4506 | 711.2368
1.912258 | 0.01894204 | 759.2917 | 773.8113 | 1.836762 | 0.01820097 | 698.496 | 711.3257
1.916477 | 0.01898344 | 759.3289 | 773.8812 | 1.842357 | 0.01825591 | 698.5208 | 711.39
1.922414 | 0.01904169 | 759.364 | 773.9621 | 1.847579 | 0.01830719 | 698.5579 | 711.4643
1.928274 | 0.01909918 | 759.4135 | 774.0571 | 1.853174 | 0.01836212 | 698.5971 | 711.5433
1.933664 | 0.01915207 | 759.4425 | 774.1275 | 1.859664 | 0.01842584 | 698.628 | 711.6201
1.938508 | 0.01919958 | 759.4776 | 774.2001 | 1.864961 | 0.01847784 | 698.6672 | 711.697
1.945149 | 0.01926472 | 759.5271 | 774.301 | 1.87078 | 0.01853496 | 698.7105 | 711.7818
1.951242 | 0.0193245 | 759.5725 | 774.3936 | 1.876226 | 0.01858842 | 698.7188 | 711.8283
1.956399 | 0.01937507 | 759.6221 | 774.4833 | 1.881149 | 0.01863674 | 698.7476 | 711.8921
1.962024 | 0.01943024 | 759.6655 | 774.5703 | 1.886297 | 0.01868727 | 698.7703 | 711.9512
1.96757 | 0.01948464 | 759.7067 | 774.6545 | 1.891817 | 0.01874145 | 698.8074 | 712.0276
1.973274 | 0.01954057 | 759.7584 | 774.7505 | 1.89786 | 0.01880075 | 698.8404 | 712.1034
1.977805 | 0.019585 | 759.8017 | 774.8291 | 1.90338 | 0.01885493 | 698.8755 | 712.1777
1.983586 | 0.01964169 | 759.8348 | 774.9068 | 1.908602 | 0.01890617 | 698.8899 | 712.2289
1.989836 | 0.01970298 | 759.8761 | 774.9964 | 1.913227 | 0.01895155 | 698.9188 | 712.2907
1.995071 | 0.0197543 | 759.9277 | 775.0888 | 1.91845 | 0.01900279 | 698.9435 | 712.3524
2.000461 | 0.01980715 | 759.9587 | 775.1614 | 1.923597 | 0.0190533 | 698.9744 | 712.4199
2.006633 | 0.01986765 | 759.9917 | 775.242 | 1.929117 | 0.01910746 | 699.0115 | 712.4963
2.012414 | 0.01992433 | 760.0206 | 775.3154 | 1.935011 | 0.01916527 | 699.0445 | 712.5711
2.017727 | 0.0199764 | 760.0537 | 775.3895 | 1.940457 | 0.0192187 | 699.0672 | 712.6323
2.024055 | 0.02003843 | 760.1135 | 775.4986 | 1.945828 | 0.01927139 | 699.0857 | 712.6887
2.030539 | 0.02010199 | 760.1466 | 775.5816 | 1.951423 | 0.01932627 | 699.1084 | 712.751
2.036008 | 0.02015558 | 760.1982 | 775.6759 | 1.957391 | 0.0193848 | 699.1393 | 712.8242
2.041789 | 0.02021224 | 760.2498 | 775.7725 | 1.963657 | 0.01944626 | 699.1744 | 712.9038
2.047414 | 0.02026736 | 760.2828 | 775.849 | 1.969849 | 0.01950699 | 699.2053 | 712.9786
2.052961 | 0.02032172 | 760.3262 | 775.9354 | 1.976339 | 0.01957063 | 699.2321 | 713.0513
2.05843 | 0.0203753 | 760.3654 | 776.017 | 1.9825312 | 0.01963135 | 699.2424 | 713.1051
2.063742 | 0.02042736 | 760.4171 | 776.1101 | 1.98835 | 0.01968841 | 699.261 | 713.1648
2.069992 | 0.02048859 | 760.4728 | 776.2145 | 1.994318 | 0.01974692 | 699.2693 | 713.2149
2.076086 | 0.02054829 | 760.5203 | 776.3094 | 2.000435 | 0.0198069 | 699.2858 | 713.2745
2.082024 | 0.02060646 | 760.5513 | 776.3861 | 2.006403 | 0.0198654 | 699.3085 | 713.3394
2.087649 | 0.02066156 | 760.5802 | 776.4584 | 2.012073 | 0.01992098 | 699.3229 | 713.3938
2.093664 | 0.02072048 | 760.605 | 776.5295 | 2.018489 | 0.01998387 | 699.3353 | 713.4513
2.099992 | 0.02078247 | 760.6318 | 776.605 | 2.024382 | 0.02004164 | 699.3497 | 713.5072
2.106086 | 0.02084215 | 760.6752 | 776.6957 | 2.030872 | 0.02010525 | 699.3703 | 713.5736
2.112727 | 0.02090718 | 760.7082 | 776.7799 | 2.037437 | 0.02016959 | 699.3971 | 713.6469
2.119211 | 0.02097068 | 760.7495 | 776.8714 | 2.043032 | 0.02022442 | 699.4425 | 713.7323
2.125383 | 0.02103112 | 760.7764 | 776.9458 | 2.048777 | 0.02028071 | 699.461 | 713.7914
2.131086 | 0.02108696 | 760.7991 | 777.0124 | 2.05564 | 0.02034797 | 699.492 | 713.871
2.138117 | 0.0211558 | 760.8239 | 777.0912 | 2.061608 | 0.02040644 | 699.5311 | 713.9527
2.144289 | 0.02121623 | 760.861 | 777.1761 | 2.067352 | 0.02046272 | 699.5621 | 714.0245
2.150149 | 0.02127359 | 760.9023 | 777.2629 | 2.074812 | 0.02053581 | 699.6074 | 714.123
2.15718 | 0.02134242 | 760.9395 | 777.3543 | 2.080855 | 0.02059501 | 699.6466 | 714.2052
2.163039 | 0.02139977 | 760.9787 | 777.439 | 2.086897 | 0.0206542 | 699.6775 | 714.2791
2.168899 | 0.02145713 | 761.0324 | 777.5385 | 2.093313 | 0.02071704 | 699.7023 | 714.3492
2.175461 | 0.02152135 | 761.0799 | 777.6369 | 2.099356 | 0.02077623 | 699.7125 | 714.402
2.18132 | 0.0215787 | 761.1191 | 777.7216 | 2.105324 | 0.02083468 | 699.7373 | 714.469
2.18757 | 0.02163986 | 761.1584 | 777.8092 | 2.112859 | 0.02090847 | 699.7662 | 714.5512
2.194445 | 0.02170714 | 761.1955 | 777.8996 | 2.119125 | 0.02096984 | 699.7888 | 714.6182
2.201008 | 0.02177135 | 761.2368 | 777.9917 | 2.125093 | 0.02102828 | 699.8053 | 714.6768
2.206555 | 0.02182563 | 761.2616 | 778.0593 | 2.132255 | 0.0210984 | 699.8198 | 714.7417
2.212961 | 0.0218883 | 761.3008 | 778.1481 | 2.138372 | 0.0211583 | 699.8383 | 714.8035
2.219289 | 0.02195021 | 761.3463 | 778.2427 | 2.144265 | 0.02121599 | 699.8487 | 714.8553
2.225461 | 0.02201059 | 761.3793 | 778.3235 | 2.151129 | 0.02128319 | 699.8734 | 714.9286
2.231945 | 0.02207402 | 761.4268 | 778.4214 | 2.157619 | 0.02134672 | 699.9002 | 715.0014
2.237727 | 0.02213057 | 761.4557 | 778.495 | 2.163736 | 0.0214066 | 699.9414 | 715.0863
2.243977 | 0.0221917 | 761.5136 | 778.6017 | 2.170898 | 0.02147669 | 699.9662 | 715.1617
2.250227 | 0.02225283 | 761.5672 | 778.7042 | 2.177148 | 0.02153787 | 699.9889 | 715.2287
2.255461 | 0.02230402 | 761.6147 | 778.7927 | 2.182851 | 0.02159368 | 700.0219 | 715.3023
2.259992 | 0.02234833 | 761.6622 | 778.8757 | 2.189414 | 0.0216579 | 700.0549 | 715.382
2.266086 | 0.02240792 | 761.718 | 778.9792 | 2.196054 | 0.02172288 | 700.0755 | 715.4495
2.27218 | 0.0224675 | 761.7614 | 779.07 | 2.201835 | 0.02177945 | 700.0981 | 715.5131
2.277102 | 0.02251563 | 761.7985 | 779.1455 | 2.207695 | 0.02183678 | 700.127 | 715.5837
2.28218 | 0.02256528 | 761.8398 | 779.2264 | 2.213789 | 0.0218964 | 700.1517 | 715.6516
2.287961 | 0.0226218 | 761.8646 | 779.2958 | 2.219414 | 0.02195143 | 700.1827 | 715.7226
2.293273 | 0.02267373 | 761.9059 | 779.3785 | 2.225195 | 0.02200799 | 700.2033 | 715.7842
2.297492 | 0.02271497 | 761.9327 | 779.4381 | 2.230976 | 0.02206454 | 700.2219 | 715.8436
2.303274 | 0.02277149 | 761.9596 | 779.5096 | 2.23746 | 0.02212796 | 700.2507 | 715.9186
2.309602 | 0.02283334 | 761.9864 | 779.5853 | 2.243945 | 0.02219139 | 700.2734 | 715.9872
2.314758 | 0.02288374 | 762.0133 | 779.652 | 2.249257 | 0.02224334 | 700.3002 | 716.0518
2.319524 | 0.02293032 | 762.0401 | 779.7158 | 2.254804 | 0.02229759 | 700.3353 | 716.1265
2.324758 | 0.02298147 | 762.0752 | 779.7916 | 2.260898 | 0.02235718 | 700.36 | 716.1945
2.330617 | 0.02303873 | 762.1247 | 779.8869 | 2.266835 | 0.02241525 | 700.3889 | 716.2656
2.335539 | 0.02308683 | 762.1805 | 779.9815 | 2.271992 | 0.02246566 | 700.4095 | 716.3228
2.339836 | 0.02312882 | 762.2156 | 780.0502 | 2.278867 | 0.02253288 | 700.4343 | 716.3962
2.345071 | 0.02317996 | 762.2424 | 780.1175 | 2.284804 | 0.02259093 | 700.4508 | 716.4547
2.350696 | 0.02323492 | 762.2796 | 780.1985 | 2.290195 | 0.02264363 | 700.4714 | 716.5135
2.355305 | 0.02327996 | 762.3251 | 780.2801 | 2.295976 | 0.02270015 | 700.492 | 716.5751
2.35968 | 0.0233227 | 762.3808 | 780.3706 | 2.301367 | 0.02275285 | 700.5126 | 716.634
2.365461 | 0.02337918 | 762.4366 | 780.4717 | 2.30746 | 0.02281241 | 700.5291 | 716.6935
2.370383 | 0.02342726 | 762.4841 | 780.5579 | 2.313007 | 0.02286663 | 700.5539 | 716.7577
2.374524 | 0.0234677 | 762.5295 | 780.6359 | 2.318476 | 0.02292008 | 700.5745 | 716.8171
2.379289 | 0.02351425 | 762.5605 | 780.704 | 2.324804 | 0.02298192 | 700.5806 | 716.8678
2.385149 | 0.02357148 | 762.5894 | 780.7783 | 2.330507 | 0.02303766 | 700.6136 | 716.9415
2.390774 | 0.02362642 | 762.6348 | 780.8677 | 2.335429 | 0.02308575 | 700.6404 | 717.0034
2.395617 | 0.02367373 | 762.6906 | 780.9617 | 2.341523 | 0.0231453 | 700.6837 | 717.0904
2.401789 | 0.023734 | 762.7422 | 781.0617 | 2.346992 | 0.02319873 | 700.7167 | 717.1625
2.407336 | 0.02378816 | 762.7835 | 781.1463 | 2.35246 | 0.02325216 | 700.7415 | 717.2261
2.413117 | 0.02384462 | 762.8103 | 781.2178 | 2.358945 | 0.02331552 | 700.76 | 717.2906
2.418039 | 0.02389267 | 762.8351 | 781.2808 | 2.364491 | 0.0233697 | 700.758 | 717.3273
2.424602 | 0.02395675 | 762.8867 | 781.3837 | 2.370273 | 0.02342618 | 700.7745 | 717.3847
2.431008 | 0.02401929 | 762.9239 | 781.4706 | 2.37621 | 0.02348418 | 700.7971 | 717.4495629
2.436086 | 0.02406887 | 762.9735 | 781.5601 | 2.381913 | 0.02353988 | 700.8281 | 717.5212
2.442023 | 0.02412683 | 763.0147 | 781.6477 | 2.388866 | 0.02360779 | 700.8446 | 717.5868
2.447883 | 0.02418402 | 763.0437 | 781.7221 | 2.395195 | 0.0236696 | 700.8549 | 717.6417
2.453586 | 0.02423969 | 763.0808 | 781.8037 | 2.40121 | 0.02372835 | 700.8611 | 717.6902
2.458586 | 0.02428849 | 763.1015 | 781.863 | 2.407773 | 0.02379243 | 700.8693 | 717.7446
2.464211 | 0.02434339 | 763.1262 | 781.9313 | 2.414023 | 0.02385346 | 700.8899 | 717.8096
2.469836 | 0.02439828 | 763.1551 | 782.0038 | 2.41957 | 0.02390762 | 700.9023 | 717.8611
2.474914 | 0.02444784 | 763.1944 | 782.0828 | 2.426132 | 0.02397169 | 700.9188 | 717.924
2.479992 | 0.02449739 | 763.2109 | 782.1385 | 2.432773 | 0.02403652 | 700.9414 | 717.9938
2.485773 | 0.02455381 | 763.2419 | 782.2143 | 2.439335 | 0.02410059 | 700.9579 | 718.0567
2.491477 | 0.02460945 | 763.2708 | 782.2875 | 2.446523 | 0.02417075 | 700.9889 | 718.1387
2.496164 | 0.02465519 | 763.3183 | 782.372 | 2.452773 | 0.02423176 | 701.0136 | 718.2079
2.50218 | 0.02471388 | 763.3616 | 782.4623 | 2.458398 | 0.02428666 | 701.0466 | 718.2811
2.508743 | 0.0247779 | 763.3905 | 782.542 | 2.46496 | 0.02435071 | 701.0672 | 718.3483
2.514055 | 0.02482973 | 763.4277 | 782.6207 | 2.471992 | 0.02441932 | 701.1023 | 718.4335
2.519992 | 0.02488764 | 763.4731 | 782.7126 | 2.477851 | 0.0244765 | 701.1311 | 718.5041
2.525774 | 0.02494403 | 763.5248 | 782.8097 | 2.484648 | 0.02454283 | 701.1724 | 718.594
2.531555 | 0.02500042 | 763.564 | 782.894 | 2.49207 | 0.02461524 | 701.2363 | 718.7116
2.53718 | 0.02505528 | 763.6073 | 782.9814 | 2.498164 | 0.0246747 | 701.2507 | 718.7691
2.543274 | 0.02511471 | 763.6487 | 783.0703 | 2.504648 | 0.02473796 | 701.2713 | 718.8357
2.549836 | 0.0251787 | 763.6838 | 783.1564 | 2.511757 | 0.02480731 | 701.2734 | 718.8877
2.555227 | 0.02523126 | 763.7147 | 783.2294 | 2.518398 | 0.02487209 | 701.2775 | 718.9385
2.56093 | 0.02528687 | 763.7436 | 783.3026 | 2.524804 | 0.02493458 | 701.2713 | 718.9771
2.566867 | 0.02534476 | 763.7767 | 783.3818 | 2.532148 | 0.0250062 | 701.2796 | 719.037
2.572805 | 0.02540265 | 763.8139 | 783.4653 | 2.538476 | 0.02506792 | 701.2858 | 719.0877
2.578195 | 0.0254552 | 763.849 | 783.5425 | 2.544726 | 0.02512887 | 701.294 | 719.14
2.584445 | 0.02551613 | 763.8861 | 783.6284 | 2.551679 | 0.02519667 | 701.3043 | 719.1994
2.59093 | 0.02557934 | 763.9295 | 783.7224 | 2.558398 | 0.02526219 | 701.2961 | 719.238
2.597024 | 0.02563874 | 763.9729 | 783.8134 | 2.564726 | 0.02532389 | 701.3208 | 719.3078
2.60343 | 0.02570118 | 764.0059 | 783.8963 | 2.571601 | 0.02539092 | 701.3477 | 719.3835
2.609133 | 0.02575676 | 764.041 | 783.9758 | 2.577304 | 0.02544652 | 701.3765 | 719.4531
2.615149 | 0.02581538 | 764.0761 | 784.0578 | 2.582851 | 0.02550059 | 701.4013 | 719.5174
2.620696 | 0.02586944 | 764.1195 | 784.1447 | 2.589257 | 0.02556304 | 701.424 | 719.5856
2.626867 | 0.02592958 | 764.1608 | 784.2343 | 2.595507 | 0.02562396 | 701.4363 | 719.6422
2.633117 | 0.02599048 | 764.1979 | 784.3202 | 2.601367 | 0.02568107 | 701.4672 | 719.715
2.638117 | 0.02603919 | 764.2372 | 784.3986 | 2.60707 | 0.02573665 | 701.4796 | 719.7677
2.643664 | 0.02609323 | 764.2826 | 784.4877 | 2.613476 | 0.02579908 | 701.492 | 719.8253
2.649445 | 0.02614956 | 764.3053 | 784.5551 | 2.619179 | 0.02585466 | 701.5044 | 719.878
2.654445 | 0.02619826 | 764.3321 | 784.6209 | 2.624804 | 0.02590947 | 701.5023 | 719.9154
2.658195 | 0.02623479 | 764.3693 | 784.6877 | 2.630507 | 0.02596504 | 701.5002 | 719.9533
2.66382 | 0.02628958 | 764.4086 | 784.771 | 2.636757 | 0.02602594 | 701.5147 | 720.0119
2.669914 | 0.02634894 | 764.4416 | 784.8515 | 2.643398 | 0.02609064 | 701.527 | 720.0712
2.675149 | 0.02639992 | 764.4788 | 784.9297 | 2.649726 | 0.02615229 | 701.5373 | 720.1261
2.678899 | 0.02643644 | 764.5221 | 785.0029 | 2.655898 | 0.02621241 | 701.5559 | 720.1885
2.684133 | 0.02648742 | 764.5593 | 785.0811 | 2.661601 | 0.02626797 | 701.5559 | 720.2285
2.689524 | 0.02653992 | 764.5965 | 785.1605 | 2.667929 | 0.02632961 | 701.5683 | 720.2856
2.694055 | 0.02658404 | 764.6357 | 785.2354 | 2.673632 | 0.02638515 | 701.5889 | 720.3468
2.698274 | 0.02662512 | 764.6914 | 785.3249 | 2.679648 | 0.02644374 | 701.6157 | 720.4165
2.70468 | 0.0266875 | 764.7369 | 785.4206 | 2.685898 | 0.02650461 | 701.6404 | 720.4858
2.710617 | 0.02674531 | 764.7885 | 785.519 | 2.691601 | 0.02656015 | 701.6631 | 720.549
2.715305 | 0.02679095 | 764.8298 | 785.5972 | 2.69746 | 0.0266172 | 701.6734 | 720.6008
2.719914 | 0.02683582 | 764.869 | 785.6728 | 2.702695 | 0.02666817 | 701.6981 | 720.6629
2.725618 | 0.02689134 | 764.9041 | 785.7525 | 2.707851 | 0.02671837 | 701.7188 | 720.7203
2.731164 | 0.02694534 | 764.9351 | 785.8267 | 2.713476 | 0.02677314 | 701.7559 | 720.7979
2.735461 | 0.02698716 | 764.9785 | 785.9041 | 2.720116 | 0.02683779 | 701.7765 | 720.8656
2.740774 | 0.02703887 | 765.0177 | 785.9851 | 2.725976 | 0.02689483 | 701.7909 | 720.9216
2.746477 | 0.02709438 | 765.0528 | 786.0648 | 2.73207 | 0.02695415 | 701.8074 | 720.9813
2.752336 | 0.0271514 | 765.0982 | 786.1563 | 2.738007 | 0.02701194 | 701.8343 | 721.0505
2.756242 | 0.02718942 | 765.1416 | 786.2307 | 2.744023 | 0.02707049 | 701.859 | 721.1182
2.761086 | 0.02723656 | 765.185 | 786.3124 | 2.750976 | 0.02713817 | 701.8693 | 721.1776
2.766711 | 0.02729129 | 765.2283 | 786.4 | 2.756913 | 0.02719595 | 701.8941 | 721.2447
2.771867 | 0.02734147 | 765.2841 | 786.4967 | 2.76332 | 0.02725829 | 701.9106 | 721.3066
2.775696 | 0.02737871 | 765.3212 | 786.5642 | 2.770507 | 0.02732823 | 701.9271 | 721.374
2.781711 | 0.02743724 | 765.3605 | 786.6506 | 2.776367 | 0.02738524 | 701.9456 | 721.4342
2.788117 | 0.02749957 | 765.3935 | 786.7336 | 2.781757 | 0.02743769 | 701.9539 | 721.4805
2.793742 | 0.02755429 | 765.4266 | 786.8106 | 2.78871 | 0.02750534 | 701.9745 | 721.5505
2.798196 | 0.02759761 | 765.4658 | 786.885 | 2.795039 | 0.0275669 | 701.9868 | 721.6076
2.804055 | 0.02765461 | 765.4906 | 786.9553 | 2.801132 | 0.02762618 | 701.9971 | 721.661
2.809914 | 0.02771161 | 765.5195 | 787.0299 | 2.808086 | 0.02769382 | 702.0219 | 721.7353
2.815461 | 0.02776556 | 765.5381 | 787.0915 | 2.814492 | 0.02775613 | 702.0569 | 721.8163
2.82093 | 0.02781875 | 765.5628 | 787.1588 | 2.820976 | 0.0278192 | 702.0672 | 721.8724
2.82718 | 0.02787953 | 765.5711 | 787.2152 | 2.827461 | 0.02788226 | 702.0775 | 721.9285
2.833508 | 0.02794107 | 765.6021 | 787.2955 | 2.834257 | 0.02794836 | 702.0796 | 721.9783
2.837805 | 0.02798285 | 765.6372 | 787.3645 | 2.840273 | 0.02800685 | 702.0796 | 722.0205
2.843664 | 0.02803983 | 765.6805 | 787.4539 | 2.847617 | 0.02807826 | 702.1002 | 722.0933
2.849836 | 0.02809984 | 765.7322 | 787.5543 | 2.85457 | 0.02814586 | 702.1167 | 722.1591
2.855852 | 0.02815833 | 765.7631 | 787.6322 | 2.860585 | 0.02820435 | 702.1332 | 722.2183
2.861086 | 0.02820921 | 765.8086 | 787.719 | 2.867148 | 0.02826814 | 702.1476 | 722.2792
2.867102 | 0.0282677 | 765.8561 | 787.8139 | 2.874257 | 0.02833725 | 702.1497 | 722.3313
2.872727 | 0.02832238 | 765.9036 | 787.9059 | 2.880117 | 0.02839421 | 702.1641 | 722.3873
2.877414 | 0.02836794 | 765.9572 | 787.997 | 2.886523 | 0.02845648 | 702.1786 | 722.4471
2.883508 | 0.02842717 | 766.0171 | 788.1053 | 2.894023 | 0.02852937 | 702.193 | 722.5146
2.889836 | 0.02848868 | 766.0729 | 788.2111 | 2.900351 | 0.02859087 | 702.2301 | 722.5973
2.895774 | 0.02854638 | 766.1163 | 788.3012 | 2.907851 | 0.02866375 | 702.2528 | 722.6733
2.900696 | 0.02859422 | 766.1513 | 788.3751 | 2.91496 | 0.02873283 | 702.2837 | 722.755
2.906399 | 0.02864964 | 766.1906 | 788.4591 | 2.921757 | 0.02879887 | 702.3002 | 722.8197
2.911946 | 0.02870354 | 766.2339 | 788.5463 | 2.92957 | 0.02887478 | 702.3188 | 722.8937
2.917649 | 0.02875895 | 766.267 | 788.624 | 2.936913 | 0.02894612 | 702.3435 | 722.9708
2.923508 | 0.02881588 | 766.3103 | 788.7135 | 2.943242 | 0.0290076 | 702.3745 | 723.047
2.929445 | 0.02887357 | 766.3557 | 788.8057 | 2.951367 | 0.02908652 | 702.3909 | 723.1211
2.935539 | 0.02893277 | 766.3784 | 788.8758 | 2.95871 | 0.02915785 | 702.4115 | 723.1939
2.941008 | 0.0289859 | 766.4094 | 788.9496 | 2.964648 | 0.02921552 | 702.4301 | 723.2547
2.946711 | 0.0290413 | 766.4466 | 789.0315 | 2.971289 | 0.02928001 | 702.4445 | 723.3162
2.952336 | 0.02909594 | 766.4899 | 789.1193 | 2.977617 | 0.02934146 | 702.461 | 723.3776
2.958273 | 0.02915361 | 766.5333 | 789.2095 | 2.983554 | 0.02939912 | 702.4693 | 723.4278
2.964523 | 0.02921431 | 766.5746 | 789.2999 | 2.988945 | 0.02945146 | 702.4858 | 723.4827
2.971008 | 0.02927729 | 766.6118 | 789.3879 | 2.995429 | 0.02951442 | 702.4899 | 723.5325
2.976477 | 0.02933039 | 766.6407 | 789.4596 | 3.001835 | 0.02957662 | 702.4858 | 723.5732
2.982648 | 0.02939033 | 766.6696 | 789.5367 | 3.007773 | 0.02963427 | 702.4837 | 723.6128
2.989133 | 0.02945329 | 766.6944 | 789.6119 | 3.013476 | 0.02968963 | 702.4878 | 723.6571
2.995383 | 0.02951398 | 766.7378 | 789.7045 | 3.019335 | 0.02974651 | 702.4961 | 723.7068
3.000774 | 0.02956631 | 766.7729 | 789.782 | 3.025429 | 0.02980566 | 702.5188 | 723.773
3.007102 | 0.02962775 | 766.7956 | 789.8539 | 3.030898 | 0.02985874 | 702.5167 | 723.8093
3.01343 | 0.02968918 | 766.8163 | 789.9237 | 3.03746 | 0.02992243 | 702.5415 | 723.8809
3.018899 | 0.02974227 | 766.8534 | 790.0039 | 3.04371 | 0.02998308 | 702.5662 | 723.9503
3.023586 | 0.02978777 | 766.8741 | 790.0612 | 3.050195 | 0.03004601 | 702.5848 | 724.015
3.029758 | 0.02984767 | 766.8947 | 790.1298 | 3.055898 | 0.03010135 | 702.6157 | 724.0869
3.035774 | 0.02990606 | 766.936 | 790.2185 | 3.061992 | 0.03016048 | 702.6508 | 724.1659
3.039836 | 0.02994549 | 766.9608 | 790.2751 | 3.067773 | 0.03021658 | 702.6796 | 724.2362
3.045227 | 0.0299978 | 766.9938 | 790.3505 | 3.073163 | 0.03026888 | 702.694 | 724.289
3.051242 | 0.03005618 | 767.0145 | 790.418 | 3.079335 | 0.03032875 | 702.725 | 724.3642
3.056555 | 0.03010773 | 767.0434 | 790.4885 | 3.085351 | 0.03038711 | 702.7538 | 724.4362
3.059992 | 0.03014108 | 767.0785 | 790.551 | 3.090976 | 0.03044167 | 702.7992 | 724.5225
3.065461 | 0.03019415 | 767.1239 | 790.6398 | 3.096366 | 0.03049396 | 702.8116 | 724.5732
3.071633 | 0.03025403 | 767.1446 | 790.7084 | 3.102304 | 0.03055155 | 702.8157 | 724.6192
3.076789 | 0.03030405 | 767.1817 | 790.7863 | 3.107773 | 0.03060459 | 702.8466 | 724.6895
3.080461 | 0.03033967 | 767.221 | 790.8549 | 3.112851 | 0.03065384 | 702.8569 | 724.7358
3.086008 | 0.03039349 | 767.2581 | 790.9358 | 3.118085 | 0.0307046 | 702.8569 | 724.7726
3.092415 | 0.03045563 | 767.3015 | 791.0296 | 3.123788 | 0.03075991 | 702.8652 | 724.8212
3.09718 | 0.03050185 | 767.3407 | 791.1066 | 3.129491 | 0.03081521 | 702.8817 | 724.8783
3.101165 | 0.0305405 | 767.38 | 791.1777 | 3.135273 | 0.03087127 | 702.8817 | 724.9189
3.106086 | 0.03058824 | 767.4151 | 791.2516 | 3.140976 | 0.03092656 | 702.8652 | 724.942
3.112258 | 0.03064809 | 767.4626 | 791.348 | 3.147304 | 0.03098792 | 702.8672 | 724.9886
3.116946 | 0.03069355 | 767.5039 | 791.4265 | 3.153398 | 0.03104699 | 702.8796 | 725.0442
3.121008 | 0.03073295 | 767.5534 | 791.5088 | 3.158866 | 0.03110001 | 702.892 | 725.0954
3.125696 | 0.0307784 | 767.5988 | 791.5916 | 3.16496 | 0.03115908 | 702.8941 | 725.1404
3.131633 | 0.03083598 | 767.6484 | 791.6883 | 3.171288 | 0.03122042 | 702.9044 | 725.1955
3.136008 | 0.0308784 | 767.6959 | 791.7709 | 3.177382 | 0.03127948 | 702.9209 | 725.2554
3.139836 | 0.03091552 | 767.7351 | 791.8408 | 3.183632 | 0.03134005 | 702.9291 | 725.3078
3.144368 | 0.03095945 | 767.7847 | 791.9267 | 3.18957 | 0.03139759 | 702.9291 | 725.3496
3.149836 | 0.03101247 | 767.8219 | 792.007 | 3.195742 | 0.0314574 | 702.9498 | 725.4142
3.154992 | 0.03106245 | 767.8508 | 792.0764 | 3.201679 | 0.03151494 | 702.9807 | 725.4879
3.159133 | 0.03110259 | 767.8817 | 792.1402 | 3.207304 | 0.03156944 | 703.0013 | 725.5487
3.164289 | 0.03115257 | 767.9086 | 792.2075 | 3.213476 | 0.03162924 | 703.026 | 725.6176
3.169758 | 0.03120558 | 767.9396 | 792.2814 | 3.21957 | 0.03168828 | 703.0425 | 725.6775
3.175227 | 0.03125859 | 767.9685 | 792.3532 | 3.225507 | 0.0317458 | 703.0714 | 725.749
3.179211 | 0.0312972 | 767.9974 | 792.4136 | 3.232148 | 0.03181013 | 703.1003 | 725.8255
3.18468 | 0.0313502 | 768.018 | 792.4769 | 3.238554 | 0.03187218 | 703.1332 | 725.9046
3.190539 | 0.03140699 | 768.0511 | 792.556 | 3.244335 | 0.03192818 | 703.1704 | 725.9836
3.195617 | 0.0314562 | 768.0779 | 792.6227 | 3.251601 | 0.03199855 | 703.2095 | 726.0751
3.199836 | 0.03149708 | 768.1213 | 792.6999 | 3.257304 | 0.03205379 | 703.2446 | 726.1514
3.204758 | 0.03154477 | 768.1729 | 792.791 | 3.263398 | 0.0321128 | 703.2569 | 726.207
3.210461 | 0.03160003 | 768.2142 | 792.8774 | 3.271132 | 0.0321877 | 703.2734 | 726.2784
3.215149 | 0.03164544 | 768.2472 | 792.9475 | 3.27746 | 0.03224897 | 703.2796 | 726.3294
3.219133 | 0.03168405 | 768.2885 | 793.0208 | 3.283476 | 0.03230722 | 703.3044 | 726.3972
3.224445 | 0.03173551 | 768.3278 | 793.1021 | 3.291367 | 0.03238361 | 703.3168 | 726.4655
3.230461 | 0.03179379 | 768.3649 | 793.1867 | 3.297695 | 0.03244487 | 703.325 | 726.5185
3.235227 | 0.03183995 | 768.3918 | 793.251 | 3.303554 | 0.0325016 | 703.325 | 726.5597
3.239211 | 0.03187854 | 768.4227 | 793.3136 | 3.311445 | 0.03257797 | 703.3374 | 726.628
3.244758 | 0.03193227 | 768.4372 | 793.3711 | 3.317695 | 0.03263847 | 703.3642 | 726.6997
3.25093 | 0.03199205 | 768.4682 | 793.4505 | 3.324257 | 0.03270199 | 703.3724 | 726.7543
3.255695 | 0.0320382 | 768.5012 | 793.5213 | 3.331835 | 0.03277533 | 703.3951 | 726.8311
3.260227 | 0.03208209 | 768.5239 | 793.5795 | 3.338007 | 0.03283505 | 703.4137 | 726.8937
3.266242 | 0.03214034 | 768.5632 | 793.6663 | 3.343866 | 0.03289175 | 703.4302 | 726.9519
3.272336 | 0.03219935 | 768.5941 | 793.7451 | 3.351132 | 0.03296205 | 703.4426 | 727.0158
3.276477 | 0.03223945 | 768.621 | 793.8047 | 3.357538 | 0.03302404 | 703.4529 | 727.0716
3.281399 | 0.0322871 | 768.6561 | 793.8787 | 3.363788 | 0.03308451 | 703.4756 | 727.139
3.286946 | 0.03234081 | 768.7077 | 793.9747 | 3.37082 | 0.03315253 | 703.5127 | 727.2268
3.292883 | 0.03239829 | 768.7531 | 794.0673 | 3.377226 | 0.0332145 | 703.523 | 727.2825
3.297258 | 0.03244065 | 768.8233 | 794.1734 | 3.383554 | 0.03327571 | 703.5106 | 727.3143
3.302336 | 0.03248981 | 768.8708 | 794.2615 | 3.389101 | 0.03332937 | 703.5168 | 727.3597
3.30843 | 0.03254879 | 768.9059 | 794.3447 | 3.395273 | 0.03338906 | 703.5147 | 727.401
3.314055 | 0.03260324 | 768.9596 | 794.4434 | 3.401523 | 0.0334495 | 703.5395 | 727.4705
3.319133 | 0.03265239 | 768.9968 | 794.5208 | 3.407617 | 0.03350844 | 703.5663 | 727.5411
3.324915 | 0.03270835 | 769.0319 | 794.6016 | 3.413867 | 0.03356888 | 703.5745 | 727.5936
3.331243 | 0.03276959 | 769.0815 | 794.7014 | 3.419804 | 0.03362629 | 703.5662 | 727.6268
3.336086 | 0.03281646 | 769.1331 | 794.792 | 3.425664 | 0.03368294 | 703.5745 | 727.6766
3.341164 | 0.0328656 | 769.1723 | 794.8716 | 3.430976 | 0.03373431 | 703.5765 | 727.7161
3.346868 | 0.03292079 | 769.2281 | 794.9731 | 3.436757 | 0.0337902 | 703.5704 | 727.7504
3.353039 | 0.03298051 | 769.2591 | 795.0526 | 3.442773 | 0.03384836 | 703.5951 | 727.8183
3.357571 | 0.03302435 | 769.288 | 795.1174 | 3.448867 | 0.03390726 | 703.6095 | 727.8761
3.363352 | 0.03308028 | 769.3314 | 795.2067 | 3.455117 | 0.03396768 | 703.6281 | 727.9393
3.36968 | 0.0331415 | 769.3623 | 795.2874 | 3.461054 | 0.03402507 | 703.6157 | 727.9683
3.37468 | 0.03318987 | 769.3995 | 795.3643 | 3.467148 | 0.03408397 | 703.6054 | 728.0005
3.379602 | 0.03323748 | 769.4367 | 795.4405 | 3.472695 | 0.03413757 | 703.6219 | 728.0565
3.385617 | 0.03329567 | 769.4656 | 795.5167 | 3.479101 | 0.03419948 | 703.6467 | 728.1272
3.391789 | 0.03335537 | 769.4862 | 795.5856 | 3.484882 | 0.03425535 | 703.657 | 728.1786
3.396946 | 0.03340524 | 769.5213 | 795.6615 | 3.490585 | 0.03431046 | 703.6735 | 728.2358
3.402336 | 0.03345737 | 769.5399 | 795.7222 | 3.496367 | 0.03436632 | 703.7085 | 728.3128
3.408352 | 0.03351554 | 769.5729 | 795.8027 | 3.501601 | 0.0344169 | 703.723 | 728.3645
3.414758 | 0.03357749 | 769.6183 | 795.8989 | 3.50746 | 0.03447351 | 703.7333 | 728.4164
3.418977 | 0.03361829 | 769.6472 | 795.9613 | 3.51246 | 0.03452181 | 703.7415 | 728.4602
3.424446 | 0.03367117 | 769.6782 | 796.0354 | 3.518085 | 0.03457615 | 703.756 | 728.5147
3.430774 | 0.03373235 | 769.7051 | 796.1119 | 3.523945 | 0.03463275 | 703.7642 | 728.5645
3.436164 | 0.03378447 | 769.7402 | 796.1897 | 3.52957 | 0.03468709 | 703.7663 | 728.6062
3.440696 | 0.03382827 | 769.7711 | 796.2566 | 3.534882 | 0.0347384 | 703.7725 | 728.65
3.446399 | 0.03388341 | 769.8083 | 796.339 | 3.54082 | 0.03479574 | 703.7848 | 728.7046
3.452649 | 0.03394382 | 769.8496 | 796.4298 | 3.546757 | 0.03485309 | 703.791 | 728.7528
3.457883 | 0.03399442 | 769.8826 | 796.5043 | 3.553398 | 0.03491722 | 703.791 | 728.7995
3.461867 | 0.03403293 | 769.9281 | 796.5819 | 3.559726 | 0.03497832 | 703.8219 | 728.8761
3.467492 | 0.03408729 | 769.9487 | 796.6466 | 3.565351 | 0.03503264 | 703.8302 | 728.9242
3.473508 | 0.03414543 | 769.9879 | 796.7335 | 3.572226 | 0.03509902 | 703.859 | 729.0025
3.477805 | 0.03418696 | 770.0148 | 796.7944 | 3.578319 | 0.03515785 | 703.8796 | 729.0667
3.482024 | 0.03422773 | 770.0561 | 796.8696 | 3.583944 | 0.03521215 | 703.8961 | 729.1234
3.486946 | 0.03427529 | 770.0912 | 796.9439 | 3.591132 | 0.03528154 | 703.9147 | 729.1932
3.492336 | 0.03432738 | 770.1222 | 797.0174 | 3.597772 | 0.03534564 | 703.9394 | 729.2656
3.496867 | 0.03437116 | 770.147 | 797.078 | 3.603944 | 0.03540522 | 703.9642 | 729.3347
3.500539 | 0.03440664 | 770.1759 | 797.1362 | 3.611288 | 0.0354761 | 703.9704 | 729.3928
3.505383 | 0.03445344 | 770.213 | 797.212 | 3.616991 | 0.03553114 | 704.0013 | 729.465
3.511633 | 0.03451382 | 770.2337 | 797.2815 | 3.622851 | 0.03558769 | 704.0054 | 729.5105
3.516164 | 0.03455759 | 770.2853 | 797.3698 | 3.630194 | 0.03565855 | 704.0364 | 729.5943
3.520305 | 0.03459759 | 770.3184 | 797.4359 | 3.636679 | 0.03572112 | 704.0446 | 729.6485
3.525071 | 0.03464362 | 770.3638 | 797.5197 | 3.642773 | 0.03577992 | 704.0694 | 729.717
3.530774 | 0.03469871 | 770.3989 | 797.5999 | 3.64996 | 0.03584927 | 704.1065 | 729.8061
3.535617 | 0.0347455 | 770.4402 | 797.68 | 3.656366 | 0.03591107 | 704.1353 | 729.8811
3.53968 | 0.03478473 | 770.4815 | 797.7541 | 3.661913 | 0.03596458 | 704.1539 | 729.9394
3.544055 | 0.03482699 | 770.5166 | 797.8241 | 3.668945 | 0.03603241 | 704.1601 | 729.9953
3.550149 | 0.03488584 | 770.5414 | 797.8967 | 3.675585 | 0.03609647 | 704.1766 | 730.0592
3.554992 | 0.03493261 | 770.5579 | 797.9512 | 3.681601 | 0.03615449 | 704.1807 | 730.1058
3.559055 | 0.03497184 | 770.5847 | 798.0103 | 3.688945 | 0.03622531 | 704.1868 | 730.1639
3.563508 | 0.03501484 | 770.5971 | 798.0574 | 3.695898 | 0.03629237 | 704.1868 | 730.2129
3.569133 | 0.03506916 | 770.624 | 798.1285 | 3.701679 | 0.03634812 | 704.2075 | 730.275
3.574055 | 0.03511668 | 770.657 | 798.2007 | 3.710038 | 0.03642872 | 704.2178 | 730.3445
3.578274 | 0.03515741 | 770.69 | 798.2674 | 3.717226 | 0.03649803 | 704.2281 | 730.4058
3.583039 | 0.03520342 | 770.7065 | 798.3213 | 3.723397 | 0.03655753 | 704.2322 | 730.4536
3.588821 | 0.03525923 | 770.7416 | 798.4022 | 3.730507 | 0.03662607 | 704.2508 | 730.5229
3.594055 | 0.03530976 | 770.7871 | 798.4896 | 3.737382 | 0.03669235 | 704.2838 | 730.6055
3.597961 | 0.03534746 | 770.8469 | 798.5817 | 3.743476 | 0.03675109 | 704.3147 | 730.6805
3.602649 | 0.03539271 | 770.9006 | 798.6735 | 3.750976 | 0.03682338 | 704.3312 | 730.7505
3.608352 | 0.03544776 | 770.9419 | 798.7602 | 3.757929 | 0.03689039 | 704.358 | 730.8273
3.613821 | 0.03550054 | 770.9936 | 798.8559 | 3.764023 | 0.03694912 | 704.3807 | 730.8938
3.617961 | 0.0355405 | 771.0411 | 798.937 | 3.77121 | 0.03701839 | 704.3848 | 730.9487
3.624055 | 0.03559931 | 771.0803 | 799.0247 | 3.776835 | 0.03707259 | 704.3952 | 730.999
3.629446 | 0.03565133 | 771.1361 | 799.124 | 3.782538 | 0.03712755 | 704.4034 | 731.0477
3.634524 | 0.03570033 | 771.1856 | 799.2145 | 3.788163 | 0.03718175 | 704.4199 | 731.1045
3.638821 | 0.03574179 | 771.2311 | 799.2948 | 3.794882 | 0.03724648 | 704.4241 | 731.1561
3.644446 | 0.03579606 | 771.2661 | 799.3745 | 3.800742 | 0.03730293 | 704.4385 | 731.2124
3.650227 | 0.03585184 | 771.2827 | 799.4362 | 3.806992 | 0.03736314 | 704.4447 | 731.2628
3.655461 | 0.03590234 | 771.3198 | 799.5151 | 3.812617 | 0.03741733 | 704.4694 | 731.3281
3.66007 | 0.03594681 | 771.3591 | 799.5913 | 3.81832 | 0.03747226 | 704.4756 | 731.3747
3.665617 | 0.03600031 | 771.3962 | 799.6727 | 3.824335 | 0.0375302 | 704.4838 | 731.4256
3.671789 | 0.03605985 | 771.4355 | 799.7609 | 3.829335 | 0.03757836 | 704.5065 | 731.4844
3.675774 | 0.03609828 | 771.4726 | 799.8302 | 3.835585 | 0.03763855 | 704.5333 | 731.5563
3.681242 | 0.03615103 | 771.5036 | 799.9045 | 3.841757 | 0.03769799 | 704.5519 | 731.619
3.68718 | 0.03620829 | 771.549 | 799.9974 | 3.848163 | 0.03775968 | 704.5683 | 731.6813
3.692961 | 0.03626405 | 771.5697 | 800.0634 | 3.85332 | 0.03780933 | 704.5931 | 731.7433
3.697649 | 0.03630925 | 771.5945 | 800.1253 | 3.859179 | 0.03786575 | 704.5951 | 731.7867
3.703821 | 0.03636877 | 771.6296 | 800.2094 | 3.86496 | 0.03792141 | 704.6116 | 731.8446
3.710852 | 0.03643657 | 771.6544 | 800.2893 | 3.869882 | 0.0379688 | 704.6219 | 731.89
3.71593 | 0.03648553 | 771.6895 | 800.3649 | 3.87582 | 0.03802596 | 704.6405 | 731.9511
3.721867 | 0.03654278 | 771.7122 | 800.4343 | 3.881991 | 0.03808537 | 704.6611 | 732.016
3.727649 | 0.03659852 | 771.7493 | 800.5174 | 3.887929 | 0.03814253 | 704.6776 | 732.075
3.733508 | 0.036655 | 771.7824 | 800.5969 | 3.894257 | 0.03820344 | 704.6838 | 732.126
3.737649 | 0.03669492 | 771.8154 | 800.6632 | 3.900429 | 0.03826284 | 704.692 | 732.178
3.744133 | 0.03675742 | 771.8381 | 800.7368 | 3.906992 | 0.038326 | 704.7003 | 732.2328
3.750227 | 0.03681616 | 771.8712 | 800.8181 | 3.912304 | 0.03837713 | 704.7044 | 732.2746
3.756164 | 0.03687339 | 771.9228 | 800.9175 | 3.918632 | 0.03843803 | 704.7168 | 732.332
3.761633 | 0.03692609 | 771.9558 | 800.994 | 3.924648 | 0.03849591 | 704.7209 | 732.3787
3.767024 | 0.03697804 | 771.993 | 801.0741 | 3.930898 | 0.03855605 | 704.7415 | 732.4442
3.773196 | 0.03703752 | 772.0157 | 801.1454 | 3.936523 | 0.03861017 | 704.7539 | 732.4967
3.778039 | 0.0370842 | 772.057 | 801.2256 | 3.942148 | 0.03866429 | 704.7663 | 732.5492
3.784055 | 0.03714216 | 772.0797 | 801.2956 | 3.948007 | 0.03872066 | 704.7807 | 732.6055
3.790617 | 0.03720539 | 772.1169 | 801.3849 | 3.952226 | 0.03876124 | 704.7869 | 732.6416
3.797336 | 0.03727012 | 772.152 | 801.4732 | 3.958398 | 0.03882061 | 704.8075 | 732.7066
3.801867 | 0.03731377 | 772.1933 | 801.5511 | 3.96371 | 0.03887171 | 704.8281 | 732.7655
3.808274 | 0.03737549 | 772.2304 | 801.6391 | 3.969726 | 0.03892957 | 704.8549 | 732.8357
3.814289 | 0.03743344 | 772.2552 | 801.7113 | 3.976054 | 0.03899044 | 704.8673 | 732.8932
3.818899 | 0.03747784 | 772.2676 | 801.7597 | 3.981992 | 0.03904754 | 704.892 | 732.9608
3.82382 | 0.03752524 | 772.2945 | 801.8256 | 3.987773 | 0.03910314 | 704.892 | 733.0015
3.829992 | 0.03758469 | 772.3254 | 801.9054 | 3.993867 | 0.03916174 | 704.8962 | 733.0488
3.835461 | 0.03763736 | 772.3544 | 801.9777 | 4.000117 | 0.03922183 | 704.8982 | 733.095
3.83968 | 0.03767798 | 772.3853 | 802.0424 | 4.00621 | 0.03928043 | 704.9024 | 733.1422
3.844524 | 0.03772463 | 772.406 | 802.1013 | 4.012382 | 0.03933977 | 704.9086 | 733.1922
3.851086 | 0.03778782 | 772.4122 | 802.1584 | 4.018242 | 0.0393961 | 704.9106 | 733.2356
3.856321 | 0.03783823 | 772.4287 | 802.216 | 4.024882 | 0.03945994 | 704.923 | 733.2953
3.85968 | 0.03787057 | 772.4741 | 802.2891 | 4.030507 | 0.03951401 | 704.9312 | 733.3435
3.864133 | 0.03791345 | 772.503 | 802.3536 | 4.035976 | 0.03956658 | 704.9457 | 733.3971
3.869758 | 0.0379676 | 772.5464 | 802.4421 | 4.042226 | 0.03962665 | 704.956 | 733.4519
3.874368 | 0.03801198 | 772.5649 | 802.497 | 4.048476 | 0.03968672 | 704.9683 | 733.5088
3.878274 | 0.03804958 | 772.598 | 802.5615 | 4.054648 | 0.03974604 | 704.989 | 733.5738
3.882649 | 0.0380917 | 772.6393 | 802.6381 | 4.06082 | 0.03980535 | 705.0178 | 733.6473
3.888508 | 0.0381481 | 772.6641 | 802.7092 | 4.066914 | 0.03986391 | 705.0364 | 733.7096
3.893352 | 0.03819472 | 772.693 | 802.7766 | 4.074335 | 0.03993522 | 705.0549 | 733.7812
3.896321 | 0.0382233 | 772.7281 | 802.836 | 4.080117 | 0.03999077 | 705.0694 | 733.837
3.90093 | 0.03826766 | 772.757 | 802.9017 | 4.085351 | 0.04004106 | 705.0817 | 733.8868
3.90757 | 0.03833157 | 772.7694 | 802.9659 | 4.093241 | 0.04011686 | 705.0941 | 733.9553
3.913039 | 0.0383842 | 772.8045 | 803.0446 | 4.09957 | 0.04017766 | 705.1044 | 734.0107
3.917649 | 0.03842856 | 772.8458 | 803.1231 | 4.105273 | 0.04023244 | 705.1147 | 734.0616
3.921789 | 0.0384684 | 772.8995 | 803.2109 | 4.112929 | 0.04030598 | 705.1271 | 734.1285
3.926789 | 0.03851652 | 772.9346 | 803.2861 | 4.119257 | 0.04036676 | 705.1374 | 734.1838
3.932258 | 0.03856914 | 772.9614 | 803.3562 | 4.125663 | 0.04042829 | 705.1395 | 734.2312
3.936164 | 0.03860672 | 772.9986 | 803.4251 | 4.132538 | 0.04049431 | 705.1539 | 734.2947
3.940305 | 0.03864656 | 773.042 | 803.5022 | 4.138554 | 0.04055208 | 705.1663 | 734.35
3.945774 | 0.03869917 | 773.0853 | 803.5895 | 4.14457 | 0.04060984 | 705.1786 | 734.4053
3.951243 | 0.03875178 | 773.1369 | 803.6854 | 4.15121 | 0.0406736 | 705.1869 | 734.4607
3.955383 | 0.03879161 | 773.1761 | 803.7582 | 4.157695 | 0.04073586 | 705.1889 | 734.5085
3.959524 | 0.03883144 | 773.2216 | 803.8375 | 4.163867 | 0.04079511 | 705.1951 | 734.5585
3.964133 | 0.03887578 | 773.2608 | 803.9139 | 4.170429 | 0.04085811 | 705.2054 | 734.6155
3.970383 | 0.0389359 | 773.3063 | 804.0095 | 4.176367 | 0.04091511 | 705.2302 | 734.6832
3.975305 | 0.03898323 | 773.3496 | 804.0926 | 4.182148 | 0.0409706 | 705.2508 | 734.7454
3.979524 | 0.03902381 | 773.3971 | 804.1746 | 4.187773 | 0.04102459 | 705.2776 | 734.813
3.984289 | 0.03906964 | 773.4405 | 804.2566 | 4.193632 | 0.04108083 | 705.3065 | 734.8844
3.990539 | 0.03912974 | 773.4818 | 804.3479 | 4.199804 | 0.04114006 | 705.3374 | 734.9602
3.995617 | 0.03917857 | 773.5189 | 804.4258 | 4.206445 | 0.04120379 | 705.3725 | 735.0436
3.999524 | 0.03921613 | 773.5458 | 804.4839 | 4.212226 | 0.04125927 | 705.3972 | 735.1101
4.002961 | 0.03924919 | 773.5788 | 804.5449 | 4.217539 | 0.04131025 | 705.4219 | 735.1734
4.009133 | 0.03930853 | 773.6036 | 804.6184 | 4.22332 | 0.04136572 | 705.4343 | 735.2271
4.014289 | 0.0393581 | 773.6346 | 804.6905 | 4.229023 | 0.04142044 | 705.4426 | 735.2759
4.01843 | 0.03939791 | 773.6615 | 804.7505 | 4.234101 | 0.04146916 | 705.4508 | 735.3203
4.023196 | 0.03944372 | 773.7048 | 804.8325 | 4.240664 | 0.04153211 | 705.457 | 735.3731
4.029289 | 0.0395023 | 773.7234 | 804.899 | 4.247304 | 0.04159582 | 705.4735 | 735.4371
4.034914 | 0.03955637 | 773.7523 | 804.9725 | 4.252539 | 0.04164603 | 705.4797 | 735.4805
4.039211 | 0.03959767 | 773.7936 | 805.0488 | 4.258086 | 0.04169923 | 705.4879 | 735.5282
4.043664 | 0.03964047 | 773.8308 | 805.1219 | 4.263554 | 0.04175168 | 705.4962 | 735.5754
4.049367 | 0.03969529 | 773.8535 | 805.1897 | 4.269492 | 0.04180863 | 705.5147 | 735.6366
4.055227 | 0.0397516 | 773.8865 | 805.2694 | 4.27457 | 0.04185733 | 705.5354 | 735.694
4.059055 | 0.03978839 | 773.8969 | 805.3098 | 4.280507 | 0.04191427 | 705.5766 | 735.7788
4.064446 | 0.03984019 | 773.932 | 805.388 | 4.286523 | 0.04197195 | 705.6158 | 735.8621
4.070149 | 0.03989499 | 773.9567 | 805.4579 | 4.291914 | 0.04202364 | 705.6487 | 735.9346
4.075696 | 0.03994829 | 773.9712 | 805.5159 | 4.297304 | 0.04207533 | 705.6797 | 736.0049
4.079602 | 0.03998582 | 774.0063 | 805.5827 | 4.302851 | 0.04212851 | 705.7003 | 736.0655
4.08468 | 0.04003461 | 774.0393 | 805.6564 | 4.308945 | 0.04218693 | 705.7085 | 736.1171
4.09007 | 0.0400864 | 774.0497 | 805.7089 | 4.313867 | 0.04223412 | 705.7147 | 736.1583
4.095617 | 0.04013969 | 774.0786 | 805.7819 | 4.319882 | 0.04229178 | 705.7168 | 736.2029
4.100227 | 0.04018397 | 774.1137 | 805.8541 | 4.325351 | 0.0423442 | 705.725 | 736.2501
4.106008 | 0.0402395 | 774.1653 | 805.9526 | 4.330742 | 0.04239587 | 705.7374 | 736.3011
4.112336 | 0.04030028 | 774.2107 | 806.0489 | 4.336601 | 0.04245203 | 705.7457 | 736.351
4.117102 | 0.04034606 | 774.2335 | 806.1094 | 4.342538 | 0.04250894 | 705.7519 | 736.3994
4.121945 | 0.04039258 | 774.2644 | 806.1792 | 4.348398 | 0.04256509 | 705.7622 | 736.4515
4.12757 | 0.0404466 | 774.2913 | 806.2507 | 4.354257 | 0.04262124 | 705.7684 | 736.4993
4.133664 | 0.04050512 | 774.3326 | 806.3409 | 4.360038 | 0.04267664 | 705.7704 | 736.5423
4.138274 | 0.04054938 | 774.3635 | 806.4088 | 4.365976 | 0.04273354 | 705.789 | 736.6035
4.143742 | 0.0406019 | 774.4007 | 806.4899 | 4.373007 | 0.0428009 | 705.8116 | 736.6768
4.149524 | 0.04065741 | 774.4275 | 806.5626 | 4.379179 | 0.04286004 | 705.824 | 736.7333
4.155461 | 0.04071442 | 774.4606 | 806.643 | 4.385663 | 0.04292216 | 705.8281 | 736.7834
4.159992 | 0.04075792 | 774.475 | 806.6931 | 4.39246 | 0.04298727 | 705.8364 | 736.84
4.165539 | 0.04081117 | 774.5205 | 806.7834 | 4.398554 | 0.04304564 | 705.8384 | 736.8851
4.171946 | 0.04087267 | 774.5555 | 806.8696 | 4.404257 | 0.04310027 | 705.8425 | 736.9297
4.177102 | 0.04092217 | 774.5907 | 806.9461 | 4.410664 | 0.04316163 | 705.8508 | 736.9835
4.182649 | 0.04097541 | 774.6258 | 807.0256 | 4.41707 | 0.04322298 | 705.8652 | 737.0438
4.188664 | 0.04103315 | 774.6402 | 807.0873 | 4.422929 | 0.04327909 | 705.8817 | 737.1024
4.19507 | 0.04109463 | 774.6815 | 807.1799 | 4.428867 | 0.04333595 | 705.9003 | 737.1637
4.199914 | 0.04114112 | 774.7042 | 807.2411 | 4.43496 | 0.0433943 | 705.9106 | 737.2175
4.20507 | 0.0411906 | 774.729 | 807.3069 | 4.440976 | 0.0434519 | 705.9353 | 737.2858
4.21132 | 0.04125058 | 774.762 | 807.3897 | 4.446445 | 0.04350426 | 705.9498 | 737.3394
4.217805 | 0.0413128 | 774.7847 | 807.4636 | 4.453476 | 0.04357158 | 705.9601 | 737.3999
4.221945 | 0.04135253 | 774.7992 | 807.5108 | 4.459023 | 0.04362468 | 705.9745 | 737.4541
4.226398 | 0.04139526 | 774.8302 | 807.5776 | 4.465429 | 0.04368601 | 705.9952 | 737.5209
4.232883 | 0.04145747 | 774.8529 | 807.6515 | 4.472538 | 0.04375406 | 706.0013 | 737.5775
4.237492 | 0.04150169 | 774.8797 | 807.7152 | 4.478632 | 0.04381239 | 706.0055 | 737.6249
4.241711 | 0.04154216 | 774.9107 | 807.7802 | 4.484492 | 0.04386847 | 706.0096 | 737.6705
4.246555 | 0.04158863 | 774.9314 | 807.8392 | 4.491913 | 0.0439395 | 706.0075 | 737.7208
4.25218 | 0.04164259 | 774.9747 | 807.928 | 4.497929 | 0.04399707 | 706.0302 | 737.7869
4.25718 | 0.04169055 | 775.0119 | 808.0055 | 4.504257 | 0.04405762 | 706.0261 | 737.8273
4.260539 | 0.04172277 | 775.0449 | 808.066 | 4.512226 | 0.04413387 | 706.0364 | 737.8944
4.264602 | 0.04176173 | 775.0924 | 808.147 | 4.519023 | 0.04419891 | 706.0508 | 737.9574
4.270696 | 0.04182017 | 775.1275 | 808.2309 | 4.525898 | 0.04426468 | 706.0591 | 738.0146
4.27593 | 0.04187037 | 775.1564 | 808.3016 | 4.532929 | 0.04433195 | 706.0694 | 738.075
4.279993 | 0.04190933 | 775.175 | 808.3524 | 4.53957 | 0.04439547 | 706.0756 | 738.1284
4.28468 | 0.04195428 | 775.206 | 808.4211 | 4.545507 | 0.04445227 | 706.0838 | 738.1789
4.290383 | 0.04200897 | 775.2328 | 808.4933 | 4.553476 | 0.04452849 | 706.1003 | 738.2524
4.295461 | 0.04205766 | 775.2617 | 808.5628 | 4.560195 | 0.04459275 | 706.1127 | 738.3128
4.299758 | 0.04209886 | 775.2948 | 808.6306 | 4.566445 | 0.04465252 | 706.1045 | 738.3483
4.304055 | 0.04214005 | 775.3485 | 808.7199 | 4.572226 | 0.04470781 | 706.121 | 738.4064
4.309524 | 0.04219248 | 775.3877 | 808.8032 | 4.579257 | 0.04477504 | 706.1416 | 738.4776
4.315149 | 0.04224641 | 775.427 | 808.8878 | 4.584804 | 0.04482808 | 706.1457 | 738.5211
4.319367 | 0.04228685 | 775.4744 | 808.97 | 4.590429 | 0.04488186 | 706.156 | 738.5716
4.323586 | 0.04232729 | 775.5116 | 809.0415 | 4.596288 | 0.04493788 | 706.1601 | 738.6172
4.328352 | 0.04237297 | 775.5529 | 809.1216 | 4.602773 | 0.04499987 | 706.1704 | 738.6738
4.333742 | 0.04242464 | 775.586 | 809.1979 | 4.609491 | 0.0450641 | 706.1807 | 738.732
4.337961 | 0.04246507 | 775.6252 | 809.2715 | 4.614335 | 0.0451104 | 706.1972 | 738.7835
4.342102 | 0.04250475 | 775.6562 | 809.336 | 4.620116 | 0.04516566 | 706.2075 | 738.8351
4.347024 | 0.04255193 | 775.6789 | 809.3978 | 4.626444 | 0.04522615 | 706.2199 | 738.8927
4.353274 | 0.04261182 | 775.683 | 809.4506 | 4.63246 | 0.04528364 | 706.2384 | 738.9546
4.357961 | 0.04265674 | 775.7099 | 809.515 | 4.636757 | 0.04532471 | 706.257 | 739.0044
4.362571 | 0.04270091 | 775.7181 | 809.5594 | 4.642616 | 0.04538071 | 706.2817 | 739.0717
4.367024 | 0.04274358 | 775.7409 | 809.6176 | 4.649257 | 0.04544416 | 706.2962 | 739.1337
4.372805 | 0.04279897 | 775.7677 | 809.6905 | 4.654257 | 0.04549194 | 706.3127 | 739.1863
4.377415 | 0.04284313 | 775.7987 | 809.7586 | 4.658945 | 0.04553673 | 706.3333 | 739.241
4.381477 | 0.04288205 | 775.8482 | 809.8418 | 4.66496 | 0.04559421 | 706.356 | 739.3072
4.386008 | 0.04292546 | 775.8751 | 809.905 | 4.670507 | 0.0456472 | 706.3663 | 739.3572
4.391477 | 0.04297785 | 775.9019 | 809.9755 | 4.675117 | 0.04569124 | 706.3849 | 739.4092
4.396399 | 0.04302499 | 775.9349 | 810.0481 | 4.680429 | 0.04574199 | 706.4034 | 739.4661
4.399836 | 0.04305792 | 775.9742 | 810.1158 | 4.686679 | 0.04580169 | 706.4117 | 739.5189
4.404524 | 0.04310282 | 776.0134 | 810.1931 | 4.691835 | 0.04585095 | 706.4344 | 739.5791
4.410383 | 0.04315894 | 776.0505 | 810.2774 | 4.696913 | 0.04589945 | 706.4323 | 739.6128
4.415774 | 0.04321057 | 776.0836 | 810.3537 | 4.702226 | 0.04595019 | 706.4406 | 739.659
4.419523 | 0.04324648 | 776.1104 | 810.4108 | 4.708241 | 0.04600764 | 706.4488 | 739.7101
4.424836 | 0.04329735 | 776.1414 | 810.4844 | 4.713398 | 0.04605689 | 706.455 | 739.753
4.430852 | 0.04335496 | 776.1538 | 810.544 | 4.718632 | 0.04610687 | 706.4612 | 739.7965
4.436633 | 0.04341032 | 776.1744 | 810.6105 | 4.724804 | 0.04616581 | 706.4735 | 739.853
4.441164 | 0.0434537 | 776.2116 | 810.6844 | 4.730429 | 0.04621952 | 706.49 | 739.91
4.446789 | 0.04350756 | 776.2384 | 810.7561 | 4.737148 | 0.04628367 | 706.5106 | 739.9791
4.452648 | 0.04356366 | 776.2673 | 810.8318 | 4.742538 | 0.04633514 | 706.5292 | 740.0366
4.45843 | 0.043619 | 776.2839 | 810.8939 | 4.748554 | 0.04639257 | 706.5271 | 740.0769
4.461789 | 0.04365116 | 776.3272 | 810.9653 | 4.75457 | 0.04645 | 706.5477 | 740.141
4.467649 | 0.04370725 | 776.3479 | 811.0324 | 4.760742 | 0.04650891 | 706.5704 | 740.2084
4.474055 | 0.04376858 | 776.3892 | 811.1253 | 4.766757 | 0.04656633 | 706.5993 | 740.2811
4.478664 | 0.04381269 | 776.4346 | 811.2085 | 4.77246 | 0.04662077 | 706.6178 | 740.3409
4.483586 | 0.0438598 | 776.4821 | 811.2963 | 4.778242 | 0.04667595 | 706.6364 | 740.4012
4.489211 | 0.04391364 | 776.5337 | 811.394 | 4.784101 | 0.04673187 | 706.6426 | 740.4491
4.495383 | 0.0439727 | 776.575 | 811.485 | 4.790273 | 0.04679077 | 706.657 | 740.5078
4.499836 | 0.04401532 | 776.6184 | 811.5649 | 4.795273 | 0.04683848 | 706.6694 | 740.5561
4.505695 | 0.04407139 | 776.6473 | 811.6407 | 4.80207 | 0.04690334 | 706.6859 | 740.6215
4.511164 | 0.04412371 | 776.6803 | 811.7177 | 4.80832 | 0.04696297 | 706.7127 | 740.6937
4.517024 | 0.04417978 | 776.6907 | 811.774 | 4.813632 | 0.04701366 | 706.7333 | 740.7529
4.521711 | 0.04422463 | 776.7216 | 811.8428 | 4.819335 | 0.04706807 | 706.7499 | 740.8105
4.527414 | 0.04427919 | 776.7402 | 811.9065 | 4.825429 | 0.0471262 | 706.756 | 740.86
4.533274 | 0.04433524 | 776.7485 | 811.9606 | 4.830898 | 0.04717837 | 706.7663 | 740.9095
4.538195 | 0.04438233 | 776.7692 | 812.0205 | 4.837539 | 0.04724172 | 706.7705 | 740.9608
4.543117 | 0.04442941 | 776.7857 | 812.076 | 4.843789 | 0.04730133 | 706.7808 | 741.0158
4.548586 | 0.04448171 | 776.8043 | 812.1379 | 4.84957 | 0.04735647 | 706.7725 | 741.048
4.554445 | 0.04453776 | 776.8353 | 812.2158 | 4.855898 | 0.04741682 | 706.754 | 741.0732
4.558899 | 0.04458035 | 776.8889 | 812.3065 | 4.861679 | 0.04747195 | 706.7478 | 741.1076
4.565461 | 0.04464311 | 776.9302 | 812.4007 | 4.867616 | 0.04752857 | 706.7375 | 741.1387
4.571711 | 0.04470288 | 776.9653 | 812.4859 | 4.874179 | 0.04759115 | 706.7313 | 741.1786
4.576945 | 0.04475293 | 776.9922 | 812.5547 | 4.880429 | 0.04765074 | 706.7272 | 741.2185
4.581789 | 0.04479925 | 777.0252 | 812.6268 | 4.886132 | 0.04770512 | 706.7292 | 741.2609
4.588508 | 0.04486349 | 777.0727 | 812.7287 | 4.893398 | 0.04777439 | 706.7375 | 741.3209
4.594602 | 0.04492175 | 777.0954 | 812.7998 | 4.899023 | 0.04782801 | 706.7622 | 741.3866
4.599914 | 0.04497254 | 777.1243 | 812.8713 | 4.90496 | 0.04788461 | 706.7828 | 741.4502
4.605149 | 0.04502259 | 777.1511 | 812.9401 | 4.911679 | 0.04794866 | 706.8014 | 741.5172
4.611633 | 0.04508457 | 777.1676 | 813.0078 | 4.918007 | 0.04800897 | 706.8323 | 741.5944
4.617883 | 0.04514432 | 777.178 | 813.0671 | 4.923866 | 0.04806482 | 706.8508 | 741.6552
4.622336 | 0.04518688 | 777.1986 | 813.1234 | 4.929882 | 0.04812215 | 706.8611 | 741.7086
4.628352 | 0.04524438 | 777.2276 | 813.2004 | 4.936991 | 0.0481899 | 706.8797 | 741.7783
4.634758 | 0.0453056 | 777.2647 | 813.2891 | 4.943241 | 0.04824946 | 706.89 | 741.8333
4.639992 | 0.04535563 | 777.2916 | 813.3578 | 4.949804 | 0.04831199 | 706.9085 | 741.8991
4.643742 | 0.04539146 | 777.3122 | 813.4086 | 4.956679 | 0.0483775 | 706.9189 | 741.9586
4.648508 | 0.04543701 | 777.3267 | 813.4608 | 4.962851 | 0.0484363 | 706.9271 | 742.0108
4.654133 | 0.04549076 | 777.3411 | 813.5196 | 4.969179 | 0.04849659 | 706.9333 | 742.0621
4.659289 | 0.04554002 | 777.368 | 813.5878 | 4.975585 | 0.04855761 | 706.9519 | 742.1269
4.663039 | 0.04557585 | 777.3824 | 813.6321 | 4.981054 | 0.04860971 | 706.9601 | 742.1742
4.667492 | 0.0456184 | 777.3927 | 813.6775 | 4.986835 | 0.04866478 | 706.9642 | 742.2194
4.672961 | 0.04567065 | 777.4051 | 813.733 | 4.992694 | 0.04872059 | 706.9849 | 742.2825
4.676555 | 0.04570498 | 777.4216 | 813.7782 | 4.998398 | 0.0487749 | 707.0075 | 742.3466
4.680539 | 0.04574304 | 777.4402 | 813.8286 | 5.004491 | 0.04883294 | 707.0302 | 742.4135
4.685383 | 0.04578931 | 777.4588 | 813.8857 | 5.010741 | 0.04889246 | 707.0426 | 742.4707
4.69093 | 0.0458423 | 777.4815 | 813.9526 | 5.015585 | 0.04893858 | 707.057 | 742.5201
4.695852 | 0.04588931 | 777.5084 | 814.019 | 5.021366 | 0.04899363 | 707.0612 | 742.5653
4.700227 | 0.0459311 | 777.5497 | 814.0963 | 5.026992 | 0.04904719 | 707.0756 | 742.6202
4.703977 | 0.04596691 | 777.5724 | 814.1492 | 5.031757 | 0.04909257 | 707.09 | 742.6691
4.709602 | 0.04602063 | 777.6075 | 814.2297 | 5.038085 | 0.04915282 | 707.121 | 742.7463
4.714836 | 0.04607062 | 777.6426 | 814.3072 | 5.044257 | 0.04921157 | 707.154 | 742.8246
4.718821 | 0.04610867 | 777.6777 | 814.3749 | 5.050429 | 0.04927033 | 707.1684 | 742.8834
4.723117 | 0.0461497 | 777.7025 | 814.4343 | 5.055117 | 0.04931495 | 707.1787 | 742.9274
4.727727 | 0.04619372 | 777.7355 | 814.5047 | 5.06082 | 0.04936923 | 707.1973 | 742.9873
4.732961 | 0.0462437 | 777.7706 | 814.5822 | 5.066132 | 0.0494198 | 707.222 | 743.0508
4.73718 | 0.04628398 | 777.7974 | 814.6431 | 5.071601 | 0.04947185 | 707.2344 | 743.1025
4.741633 | 0.04632649 | 777.8491 | 814.7318 | 5.077461 | 0.04952761 | 707.2529 | 743.1634
4.745774 | 0.04636602 | 777.8739 | 814.79 | 5.083789 | 0.04958783 | 707.2674 | 743.2233
4.751867 | 0.0464242 | 777.8986 | 814.8633 | 5.090117 | 0.04964805 | 707.2859 | 743.2876
4.756399 | 0.04646745 | 777.9461 | 814.9484 | 5.094804 | 0.04969265 | 707.2921 | 743.3273
4.760695 | 0.04650847 | 777.9812 | 815.0185 | 5.100429 | 0.04974618 | 707.2942 | 743.3692
4.764836 | 0.046548 | 778.0163 | 815.0875 | 5.106132 | 0.04980044 | 707.3106 | 743.4269
4.770695 | 0.04660392 | 778.0617 | 815.1807 | 5.111445 | 0.04985098 | 707.3106 | 743.4644
4.775774 | 0.04665239 | 778.0948 | 815.2548 | 5.116835 | 0.04990226 | 707.3106 | 743.5026
4.779758 | 0.04669042 | 778.132 | 815.3248 | 5.123164 | 0.04996246 | 707.3065 | 743.543
4.783664 | 0.0467277 | 778.1836 | 815.4093 | 5.129023 | 0.0500182 | 707.3148 | 743.5931
4.789211 | 0.04678063 | 778.2125 | 815.4828 | 5.134413 | 0.05006947 | 707.3313 | 743.6486
4.794758 | 0.04683357 | 778.2559 | 815.5714 | 5.139804 | 0.05012075 | 707.3457 | 743.7019
4.798664 | 0.04687084 | 778.2869 | 815.6342 | 5.145273 | 0.05017276 | 707.3602 | 743.7558
4.802571 | 0.04690811 | 778.3034 | 815.6819 | 5.151054 | 0.05022774 | 707.3808 | 743.8183
4.807258 | 0.04695284 | 778.324 | 815.7401 | 5.157226 | 0.05028643 | 707.4014 | 743.8837
4.813196 | 0.04700949 | 778.3468 | 815.8101 | 5.163085 | 0.05034215 | 707.4096 | 743.9338
4.817336 | 0.04704899 | 778.3653 | 815.8618 | 5.16957 | 0.05040381 | 707.4447 | 744.0165
4.821477 | 0.04708849 | 778.3901 | 815.92 | 5.17582 | 0.05046324 | 707.4715 | 744.0889
4.826789 | 0.04713917 | 778.4169 | 815.9895 | 5.181601 | 0.0505182 | 707.4962 | 744.1559
4.83343 | 0.04720252 | 778.4273 | 816.052 | 5.187851 | 0.05057762 | 707.5148 | 744.2196
4.838039 | 0.04724649 | 778.4479 | 816.1095 | 5.194335 | 0.05063926 | 707.5127 | 744.2633
4.84218 | 0.04728599 | 778.4603 | 816.1548 | 5.200663 | 0.05069942 | 707.5292 | 744.3254
4.847102 | 0.04733293 | 778.4913 | 816.2256 | 5.206835 | 0.05075809 | 707.5375 | 744.3778
4.852805 | 0.04738732 | 778.5119 | 816.2916 | 5.213554 | 0.05082195 | 707.5354 | 744.4231
4.857649 | 0.04743352 | 778.5326 | 816.3509 | 5.21957 | 0.05087912 | 707.5395 | 744.4701
4.861321 | 0.04746854 | 778.5532 | 816.4012 | 5.225585 | 0.05093629 | 707.5498 | 744.5235
4.866399 | 0.04751696 | 778.5718 | 816.4602 | 5.232773 | 0.05100459 | 707.5457 | 744.57
4.872571 | 0.04757582 | 778.6007 | 816.5386 | 5.239179 | 0.05106547 | 707.5457 | 744.6153
4.876868 | 0.04761679 | 778.6214 | 816.5937 | 5.245976 | 0.05113005 | 707.5437 | 744.6612
4.880149 | 0.04764807 | 778.6503 | 816.6496 | 5.25246 | 0.05119166 | 707.5437 | 744.7071
4.884836 | 0.04769277 | 778.6771 | 816.7143 | 5.258789 | 0.05125179 | 707.5601 | 744.7692
4.890618 | 0.04774788 | 778.7164 | 816.8004 | 5.264492 | 0.05130597 | 707.5519 | 744.8009
4.895618 | 0.04779555 | 778.7412 | 816.8654 | 5.271132 | 0.05136905 | 707.5519 | 744.8479
4.899914 | 0.04783651 | 778.768 | 816.927 | 5.278398 | 0.05143806 | 707.5622 | 744.9102
4.904993 | 0.04788492 | 778.8031 | 817.0034 | 5.28457 | 0.05149669 | 707.5663 | 744.9582
4.911164 | 0.04794375 | 778.8361 | 817.0861 | 5.291289 | 0.0515605 | 707.5787 | 745.0187
4.916008 | 0.04798992 | 778.8774 | 817.1671 | 5.298085 | 0.05162505 | 707.6034 | 745.0929
4.919914 | 0.04802715 | 778.8919 | 817.2127 | 5.304257 | 0.05168366 | 707.624 | 745.1582
4.92507 | 0.04807629 | 778.9084 | 817.2702 | 5.309882 | 0.05173708 | 707.6467 | 745.2219
4.93132 | 0.04813586 | 778.9311 | 817.3427 | 5.317226 | 0.05180681 | 707.6694 | 745.2978
4.93632 | 0.04818351 | 778.9497 | 817.4011 | 5.323242 | 0.05186393 | 707.6859 | 745.3577
4.940227 | 0.04822073 | 778.9703 | 817.4532 | 5.329492 | 0.05192327 | 707.7044 | 745.4215
4.946164 | 0.04827731 | 778.9992 | 817.5298 | 5.336757 | 0.05199224 | 707.7147 | 745.4837
4.952258 | 0.04833537 | 779.0302 | 817.6098 | 5.343163 | 0.05205306 | 707.725 | 745.5399
4.957414 | 0.0483845 | 779.0735 | 817.6954 | 5.349335 | 0.05211165 | 707.7374 | 745.5966
4.961242 | 0.04842098 | 779.1025 | 817.7556 | 5.356054 | 0.05217542 | 707.7292 | 745.6355
4.967414 | 0.04847978 | 779.1149 | 817.8167 | 5.361835 | 0.05223029 | 707.7147 | 745.6612
4.973664 | 0.04853932 | 779.1479 | 817.9001 | 5.367694 | 0.0522859 | 707.7189 | 745.707
4.979211 | 0.04859215 | 779.1747 | 817.9715 | 5.373866 | 0.05234447 | 707.725 | 745.7572
4.983742 | 0.04863532 | 779.1954 | 818.0285 | 5.379804 | 0.05240082 | 707.723 | 745.7971
4.98968 | 0.04869187 | 779.2243 | 818.1051 | 5.38621 | 0.05246161 | 707.723 | 745.8424
4.996477 | 0.04875661 | 779.247 | 818.1819 | 5.392069 | 0.05251721 | 707.7251 | 745.8861
5.001008 | 0.04879976 | 779.2739 | 818.2454 | 5.398085 | 0.05257428 | 707.7333 | 745.9374
5.004758 | 0.04883548 | 779.2966 | 818.2985 | 5.403944 | 0.05262987 | 707.7498 | 745.9962
5.010617 | 0.04889128 | 779.3193 | 818.368 | 5.409882 | 0.0526862 | 707.7663 | 746.0556
5.016555 | 0.04894782 | 779.3441 | 818.4403 | 5.415351 | 0.05273808 | 707.791 | 746.1204
5.020617 | 0.0489865 | 779.3833 | 818.5132 | 5.421679 | 0.05279811 | 707.8055 | 746.1804
5.024836 | 0.04902667 | 779.4122 | 818.5764 | 5.427929 | 0.0528574 | 707.8013 | 746.2203
5.029758 | 0.04907353 | 779.4411 | 818.6451 | 5.434179 | 0.05291668 | 707.7931 | 746.2558
5.035539 | 0.04912858 | 779.468 | 818.7184 | 5.438866 | 0.05296113 | 707.8055 | 746.3021
5.039758 | 0.04916874 | 779.4928 | 818.7773 | 5.444804 | 0.05301745 | 707.8117 | 746.3506
5.043742 | 0.04920667 | 779.5175 | 818.8344 | 5.450898 | 0.05307523 | 707.824 | 746.4068
5.04843 | 0.04925129 | 779.5402 | 818.8948 | 5.455429 | 0.0531182 | 707.8323 | 746.4476
5.054211 | 0.04930633 | 779.5588 | 818.9594 | 5.461054 | 0.05317154 | 707.8406 | 746.4961
5.058196 | 0.04934425 | 779.565 | 818.9969 | 5.46707 | 0.05322858 | 707.8509 | 746.5496
5.062336 | 0.04938367 | 779.5919 | 819.0574 | 5.472304 | 0.05327821 | 707.855 | 746.591
5.067024 | 0.04942828 | 779.6208 | 819.1243 | 5.476757 | 0.05332043 | 707.8735 | 746.6421
5.072805 | 0.04948331 | 779.6414 | 819.1911 | 5.482851 | 0.0533782 | 707.9045 | 746.7178
5.077571 | 0.04952866 | 779.6745 | 819.263 | 5.488163 | 0.05342856 | 707.9231 | 746.775
5.081633 | 0.04956732 | 779.7075 | 819.3294 | 5.493866 | 0.05348263 | 707.9354 | 746.8285
5.086086 | 0.0496097 | 779.7385 | 819.3966 | 5.499101 | 0.05353224 | 707.9602 | 746.8916
5.091555 | 0.04966174 | 779.7653 | 819.4675 | 5.50457 | 0.05358408 | 707.9787 | 746.9499
5.096555 | 0.04970931 | 779.7942 | 819.5369 | 5.509882 | 0.05363443 | 707.989 | 746.9984
5.100774 | 0.04974945 | 779.8232 | 819.6002 | 5.513944 | 0.05367293 | 707.9993 | 747.038
5.104836 | 0.04978811 | 779.8376 | 819.647 | 5.519491 | 0.0537255 | 708.0179 | 747.0969
5.110461 | 0.04984162 | 779.8603 | 819.7148 | 5.525116 | 0.05377881 | 708.0488 | 747.1693
5.115539 | 0.04988993 | 779.8975 | 819.7935 | 5.530194 | 0.05382693 | 708.0736 | 747.2314
5.119758 | 0.04993007 | 779.9037 | 819.8329 | 5.535194 | 0.05387431 | 708.0777 | 747.2712
5.124446 | 0.04997466 | 779.9305 | 819.8976 | 5.54121 | 0.05393131 | 708.0942 | 747.3312
5.129446 | 0.05002222 | 779.9574 | 819.9648 | 5.546835 | 0.0539846 | 708.1086 | 747.3862
5.134992 | 0.05007498 | 779.9801 | 820.032 | 5.551991 | 0.05403345 | 708.1045 | 747.4184
5.139211 | 0.05011511 | 780.0131 | 820.0996 | 5.558476 | 0.05409489 | 708.1148 | 747.4752
5.143274 | 0.05015375 | 780.0379 | 820.1573 | 5.564882 | 0.05415557 | 708.1189 | 747.5249
5.148586 | 0.05020427 | 780.0709 | 820.2335 | 5.570585 | 0.0542096 | 708.1189 | 747.5653
5.155149 | 0.05026668 | 780.1019 | 820.3173 | 5.576288 | 0.05426362 | 708.1169 | 747.6035
5.159758 | 0.05031051 | 780.1122 | 820.3641 | 5.582148 | 0.05431911 | 708.1024 | 747.6297
5.164133 | 0.05035212 | 780.1122 | 820.3982 | 5.588632 | 0.05438053 | 708.1127 | 747.6865
5.168586 | 0.05039446 | 780.1597 | 820.4829 | 5.593866 | 0.0544301 | 708.121 | 747.7323
5.173664 | 0.05044274 | 780.1927 | 820.5573 | 5.599413 | 0.05448263 | 708.1313 | 747.7825
5.178274 | 0.05048657 | 780.2134 | 820.615 | 5.605585 | 0.05454107 | 708.1622 | 747.8588
5.18218 | 0.05052371 | 780.232 | 820.665 | 5.611601 | 0.05459803 | 708.189 | 747.9297
5.186789 | 0.05056753 | 780.2464 | 820.7162 | 5.617538 | 0.05465425 | 708.2055 | 747.9892
5.192727 | 0.05062398 | 780.2692 | 820.7864 | 5.623241 | 0.05470825 | 708.2447 | 748.071
5.197258 | 0.05066705 | 780.2919 | 820.8457 | 5.629413 | 0.05476668 | 708.2756 | 748.1473
5.201164 | 0.05070418 | 780.3373 | 820.9239 | 5.635585 | 0.05482511 | 708.3045 | 748.2216
5.20593 | 0.05074948 | 780.3745 | 821.0002 | 5.641991 | 0.05488575 | 708.3395 | 748.304
5.211633 | 0.05080369 | 780.4096 | 821.0817 | 5.648241 | 0.05494491 | 708.3457 | 748.3548
5.216555 | 0.05085047 | 780.4385 | 821.1505 | 5.655116 | 0.05500998 | 708.3643 | 748.4231
5.22093 | 0.05089205 | 780.4529 | 821.1998 | 5.661054 | 0.05506618 | 708.3807 | 748.4826
5.225852 | 0.05093882 | 780.4757 | 821.2622 | 5.666523 | 0.05511794 | 708.3911 | 748.5322
5.232102 | 0.05099822 | 780.5025 | 821.3392 | 5.673476 | 0.05518374 | 708.4014 | 748.5923
5.237414 | 0.0510487 | 780.5438 | 821.4241 | 5.679648 | 0.05524214 | 708.4055 | 748.6404
5.241321 | 0.05108582 | 780.5748 | 821.4872 | 5.685976 | 0.05530202 | 708.4034 | 748.6831
5.246867 | 0.05113852 | 780.6119 | 821.5696 | 5.69246 | 0.05536337 | 708.4014 | 748.7268
5.251946 | 0.05118677 | 780.6491 | 821.6484 | 5.698788 | 0.05542324 | 708.4075 | 748.7782
5.257336 | 0.05123799 | 780.6904 | 821.7339 | 5.704882 | 0.05548089 | 708.4158 | 748.8301
5.261086 | 0.05127361 | 780.7255 | 821.8002 | 5.711054 | 0.05553928 | 708.4302 | 748.8891
5.266946 | 0.05132928 | 780.7586 | 821.8807 | 5.717304 | 0.0555984 | 708.4447 | 748.9486
5.27304 | 0.05138717 | 780.7895 | 821.9609 | 5.724179 | 0.05566343 | 708.4591 | 749.0126
5.278274 | 0.05143689 | 780.8184 | 822.0322 | 5.731054 | 0.05572846 | 708.4509 | 749.0526
5.282336 | 0.05147547 | 780.8535 | 822.1009 | 5.737616 | 0.05579052 | 708.4736 | 749.123
5.288196 | 0.05153112 | 780.868 | 822.1618 | 5.743398 | 0.0558452 | 708.4942 | 749.1858
5.294289 | 0.051589 | 780.9011 | 822.2442 | 5.749257 | 0.05590061 | 708.5004 | 749.2339
5.298743 | 0.05163129 | 780.9196 | 822.2986 | 5.755819 | 0.05596266 | 708.5148 | 749.2957
5.304211 | 0.05168323 | 780.9382 | 822.3608 | 5.76207 | 0.05602176 | 708.5189 | 749.3443
5.310071 | 0.05173887 | 780.9527 | 822.4218 | 5.768241 | 0.05608011 | 708.5313 | 749.4011
5.316633 | 0.05180118 | 780.9712 | 822.4926 | 5.774491 | 0.0561392 | 708.5293 | 749.4432
5.320774 | 0.05184049 | 780.9836 | 822.538 | 5.78082 | 0.05619903 | 708.5313 | 749.4902
5.326086 | 0.05189093 | 781.0043 | 822.6012 | 5.786132 | 0.05624925 | 708.5292 | 749.5257
5.331945 | 0.05194656 | 781.0208 | 822.6644 | 5.791523 | 0.05630021 | 708.5395 | 749.5748
5.337883 | 0.05200293 | 781.0394 | 822.7303 | 5.796992 | 0.0563519 | 708.5334 | 749.607
5.341789 | 0.05204001 | 781.0538 | 822.7761 | 5.803476 | 0.05641319 | 708.5375 | 749.6573
5.347414 | 0.05209341 | 781.0559 | 822.8222 | 5.810117 | 0.05647595 | 708.5602 | 749.7283
5.354445 | 0.05216015 | 781.0683 | 822.8901 | 5.815195 | 0.05652394 | 708.5725 | 749.7774
5.359445 | 0.05220761 | 781.0765 | 822.9379 | 5.821132 | 0.05658005 | 708.5787 | 749.826
5.364055 | 0.05225136 | 781.0889 | 822.987 | 5.827539 | 0.05664059 | 708.5663 | 749.8583
5.36968 | 0.05230474 | 781.0951 | 823.0374 | 5.832617 | 0.05668857 | 708.5663 | 749.8943
5.375617 | 0.05236109 | 781.1158 | 823.1056 | 5.837773 | 0.05673729 | 708.5705 | 749.9352
5.380149 | 0.05240409 | 781.1323 | 823.1584 | 5.844179 | 0.05679782 | 708.5993 | 750.0111
5.385227 | 0.05245228 | 781.1591 | 823.2263 | 5.850351 | 0.05685613 | 708.6117 | 750.068
5.391008 | 0.05250713 | 781.1798 | 823.2932 | 5.854648 | 0.05689672 | 708.622 | 750.1093
5.397102 | 0.05256495 | 781.2045 | 823.367 | 5.859804 | 0.05694543 | 708.6282 | 750.1524
5.401399 | 0.05260572 | 781.2314 | 823.4288 | 5.865195 | 0.05699635 | 708.6447 | 750.2081
5.405852 | 0.05264797 | 781.2541 | 823.4876 | 5.870976 | 0.05705096 | 708.6467 | 750.2512
5.41218 | 0.052708 | 781.2706 | 823.5544 | 5.875663 | 0.05709523 | 708.6632 | 750.3019
5.417649 | 0.05275988 | 781.2975 | 823.6254 | 5.881054 | 0.05714615 | 708.6797 | 750.3576
5.421867 | 0.0527999 | 781.3326 | 823.6954 | 5.887148 | 0.0572037 | 708.7024 | 750.4247
5.427258 | 0.05285103 | 781.345 | 823.7506 | 5.891835 | 0.05724797 | 708.7251 | 750.482
5.433508 | 0.05291031 | 781.3801 | 823.8364 | 5.89746 | 0.05730108 | 708.7271 | 750.524
5.438898 | 0.05296144 | 781.4049 | 823.9047 | 5.903085 | 0.0573542 | 708.7313 | 750.5683
5.44343 | 0.05300441 | 781.4338 | 823.9706 | 5.909569 | 0.05741543 | 708.7375 | 750.6208
5.44843 | 0.05305183 | 781.4647 | 824.0423 | 5.91496 | 0.05746632 | 708.7498 | 750.6721
5.454602 | 0.05311036 | 781.5019 | 824.1297 | 5.920819 | 0.05752164 | 708.7395 | 750.7027
5.459602 | 0.05315777 | 781.5308 | 824.1993 | 5.926913 | 0.05757917 | 708.7478 | 750.7546
5.46343 | 0.05319407 | 781.5742 | 824.2749 | 5.932226 | 0.05762932 | 708.7581 | 750.8032
5.468039 | 0.05323778 | 781.6093 | 824.348 | 5.938085 | 0.05768464 | 708.7705 | 750.8579
5.473899 | 0.05329333 | 781.6382 | 824.4243 | 5.943788 | 0.05773847 | 708.7808 | 750.9092
5.478977 | 0.05334148 | 781.6753 | 824.5032 | 5.949335 | 0.05779082 | 708.7828 | 750.9507
5.482805 | 0.05337777 | 781.6939 | 824.5527 | 5.955038 | 0.05784465 | 708.7911 | 750.9999
5.486633 | 0.05341406 | 781.7435 | 824.6349 | 5.960898 | 0.05789995 | 708.787 | 751.037
5.49218 | 0.05346664 | 781.7703 | 824.7066 | 5.966757 | 0.05795525 | 708.7849 | 751.0764
5.497414 | 0.05351626 | 781.7951 | 824.7737 | 5.972773 | 0.05801202 | 708.7973 | 751.1321
5.501555 | 0.05355551 | 781.8137 | 824.8256 | 5.978632 | 0.05806731 | 708.8034 | 751.1802
5.505539 | 0.05359327 | 781.8385 | 824.8829 | 5.984648 | 0.05812407 | 708.8199 | 751.2403
5.511243 | 0.05364733 | 781.8488 | 824.9384 | 5.99082 | 0.0581823 | 708.8179 | 751.2819
5.516789 | 0.05369989 | 781.8633 | 824.997 | 5.99707 | 0.05824126 | 708.8302 | 751.3393
5.520852 | 0.05373839 | 781.8777 | 825.044 | 6.003398 | 0.05830096 | 708.8385 | 751.3929
5.524914 | 0.05377689 | 781.8901 | 825.0888 | 6.009804 | 0.0583614 | 708.8591 | 751.4602
5.530539 | 0.0538302 | 781.9149 | 825.159 | 6.015976 | 0.05841961 | 708.855 | 751.4995
5.536946 | 0.0538909 | 781.9107 | 825.2047 | 6.022304 | 0.0584793 | 708.888 | 751.5794
5.540539 | 0.05392495 | 781.9231 | 825.2459 | 6.028398 | 0.05853678 | 708.9127 | 751.6488
5.544524 | 0.0539627 | 781.9458 | 825.301 | 6.035663 | 0.0586053 | 708.9189 | 751.7069
5.549446 | 0.05400934 | 781.9789 | 825.3744 | 6.041913 | 0.05866424 | 708.9375 | 751.7709
5.555227 | 0.05406411 | 782.0098 | 825.4523 | 6.047773 | 0.05871949 | 708.9519 | 751.8277
5.55968 | 0.05410629 | 782.047 | 825.5263 | 6.05496 | 0.05878727 | 708.9581 | 751.8852
5.563508 | 0.05414256 | 782.0718 | 825.5824 | 6.060898 | 0.05884325 | 708.9705 | 751.9405
5.568508 | 0.05418992 | 782.1276 | 825.6804 | 6.066523 | 0.05889628 | 708.9664 | 751.976
5.573899 | 0.05424098 | 782.1647 | 825.7618 | 6.07371 | 0.05896405 | 708.9746 | 752.0357
5.577961 | 0.05427946 | 782.1998 | 825.8306 | 6.080195 | 0.05902517 | 708.9932 | 752.1014
5.581164 | 0.0543098 | 782.2329 | 825.8906 | 6.086366 | 0.05908335 | 708.9994 | 752.1517
5.585852 | 0.0543542 | 782.2701 | 825.9665 | 6.093007 | 0.05914595 | 709.0097 | 752.2097
5.591789 | 0.05441043 | 782.3052 | 826.05 | 6.098945 | 0.05920191 | 709.0303 | 752.2737
5.596477 | 0.05445482 | 782.3279 | 826.1107 | 6.105117 | 0.05926008 | 709.0385 | 752.3262
5.600539 | 0.05449329 | 782.3506 | 826.1665 | 6.11246 | 0.05932929 | 709.055 | 752.3957
5.604367 | 0.05452954 | 782.3754 | 826.2226 | 6.118867 | 0.05938966 | 709.0777 | 752.4652
5.610461 | 0.05458724 | 782.3981 | 826.2943 | 6.12457 | 0.05944341 | 709.0797 | 752.5078
5.615149 | 0.05463163 | 782.4002 | 826.3331 | 6.131757 | 0.05951113 | 709.1045 | 752.5851
5.619367 | 0.05467157 | 782.425 | 826.3923 | 6.138945 | 0.05957885 | 709.1189 | 752.6513
5.623977 | 0.05471521 | 782.425 | 826.4284 | 6.14457 | 0.05963184 | 709.1272 | 752.7
5.629914 | 0.05477142 | 782.4332 | 826.4836 | 6.150742 | 0.05968999 | 709.1416 | 752.759
5.635539 | 0.05482468 | 782.425 | 826.5189 | 6.157304 | 0.05975181 | 709.1539 | 752.8187
5.63968 | 0.05486387 | 782.4374 | 826.5643 | 6.163163 | 0.059807 | 709.1622 | 752.869
5.644914 | 0.05491342 | 782.4436 | 826.6118 | 6.168945 | 0.05986146 | 709.1725 | 752.9209
5.650383 | 0.05496518 | 782.458 | 826.6699 | 6.175507 | 0.05992327 | 709.1787 | 752.9741
5.656164 | 0.0550199 | 782.4559 | 826.7129 | 6.181757 | 0.05998213 | 709.2014 | 753.0425
5.659836 | 0.05505466 | 782.4828 | 826.77 | 6.187851 | 0.06003952 | 709.2282 | 753.1142
5.664211 | 0.05509606 | 782.4952 | 826.8173 | 6.19332 | 0.06009102 | 709.2364 | 753.1617
5.669993 | 0.05515077 | 782.5158 | 826.8844 | 6.199023 | 0.06014472 | 709.224 | 753.189
5.675383 | 0.05520179 | 782.5447 | 826.9571 | 6.205273 | 0.06020357 | 709.2282 | 753.2377
5.679446 | 0.05524023 | 782.5881 | 827.0347 | 6.211132 | 0.06025874 | 709.2323 | 753.2836
5.684368 | 0.0552868 | 782.6252 | 827.1125 | 6.216757 | 0.0603117 | 709.2364 | 753.3279
5.690071 | 0.05534076 | 782.6562 | 827.1899 | 6.222695 | 0.0603676 | 709.2364 | 753.3701
5.694836 | 0.05538585 | 782.681 | 827.2534 | 6.22832 | 0.06042055 | 709.2529 | 753.4275
5.699055 | 0.05542577 | 782.712 | 827.3191 | 6.232304 | 0.06045806 | 709.2509 | 753.4535
5.704211 | 0.05547455 | 782.7471 | 827.3966 | 6.237773 | 0.06050954 | 709.2426 | 753.4836
5.710461 | 0.05553367 | 782.7698 | 827.4696 | 6.244023 | 0.06056836 | 709.2323 | 753.5169
5.716399 | 0.05558984 | 782.7987 | 827.5466 | 6.249648 | 0.06062131 | 709.2364 | 753.5612
5.720774 | 0.05563122 | 782.8049 | 827.5874 | 6.254101 | 0.06066322 | 709.2509 | 753.6081
5.726477 | 0.05568517 | 782.8256 | 827.6539 | 6.259726 | 0.06071616 | 709.2612 | 753.659
5.732805 | 0.05574502 | 782.8297 | 827.7078 | 6.265507 | 0.06077056 | 709.2694 | 753.7088
5.737727 | 0.05579157 | 782.8772 | 827.7965 | 6.270273 | 0.06081541 | 709.2756 | 753.7491
5.741868 | 0.05583073 | 782.8937 | 827.8464 | 6.275117 | 0.06086099 | 709.2839 | 753.7923
5.747883 | 0.05588762 | 782.9123 | 827.9132 | 6.281992 | 0.06092567 | 709.2756 | 753.8323
5.754368 | 0.05594893 | 782.9164 | 827.9683 | 6.28871 | 0.06098889 | 709.2859 | 753.8909
5.759446 | 0.05599695 | 782.9288 | 828.0212 | 6.293085 | 0.06103005 | 709.2983 | 753.9351
5.764133 | 0.05604127 | 782.9515 | 828.0819 | 6.298632 | 0.06108223 | 709.3128 | 753.9898
5.770071 | 0.05609741 | 782.9577 | 828.1349 | 6.304726 | 0.06113956 | 709.3148 | 754.0352
5.776008 | 0.05615354 | 782.9742 | 828.1989 | 6.310195 | 0.061191 | 709.3189 | 754.0783
5.779993 | 0.05619121 | 782.9825 | 828.2388 | 6.315273 | 0.06123877 | 709.3334 | 754.1297
5.784836 | 0.056237 | 782.999 | 828.2942 | 6.320898 | 0.06129168 | 709.3458 | 754.1828
5.79093 | 0.0562946 | 782.9949 | 828.3375 | 6.327461 | 0.0613534 | 709.3581 | 754.2425
5.797258 | 0.05635442 | 783.0093 | 828.4024 | 6.333086 | 0.0614063 | 709.3664 | 754.2912
5.801477 | 0.05639429 | 783.0279 | 828.4551 | 6.33832 | 0.06145552 | 709.3849 | 754.348
5.806867 | 0.05644524 | 783.0588 | 828.53 | 6.343554 | 0.06150475 | 709.3952 | 754.3961
5.813274 | 0.05650579 | 783.0857 | 828.6086 | 6.349101 | 0.06155691 | 709.4035 | 754.4442
5.818586 | 0.05655599 | 783.1002 | 828.6655 | 6.35457 | 0.06160833 | 709.3973 | 754.4764
5.822492 | 0.0565929 | 783.127 | 828.7245 | 6.360195 | 0.06166121 | 709.4055 | 754.5251
5.828274 | 0.05664753 | 783.1497 | 828.7938 | 6.36621 | 0.06171777 | 709.4241 | 754.5875
5.834992 | 0.05671102 | 783.1724 | 828.8705 | 6.371523 | 0.06176771 | 709.4097 | 754.6099
5.839758 | 0.05675605 | 783.191 | 828.9275 | 6.377929 | 0.06182794 | 709.42 | 754.6663
5.844211 | 0.05679812 | 783.2075 | 828.9799 | 6.383476 | 0.06188008 | 709.4282 | 754.7144
5.84843 | 0.05683798 | 783.2117 | 829.0173 | 6.388945 | 0.06193148 | 709.4323 | 754.7576
5.854524 | 0.05689555 | 783.2261 | 829.0803 | 6.394413 | 0.06198288 | 709.4406 | 754.8051
5.858821 | 0.05693614 | 783.2365 | 829.1249 | 6.400351 | 0.06203869 | 709.4509 | 754.8582
5.862102 | 0.05696714 | 783.2654 | 829.1812 | 6.406366 | 0.06209522 | 709.4509 | 754.9009
5.866711 | 0.05701068 | 783.2881 | 829.2413 | 6.412226 | 0.06215029 | 709.4736 | 754.9666
5.873508 | 0.05707488 | 783.3129 | 829.3208 | 6.418085 | 0.06220535 | 709.4942 | 755.0301
5.877805 | 0.05711546 | 783.3562 | 829.4004 | 6.423867 | 0.06225968 | 709.4901 | 755.0667
5.881477 | 0.05715014 | 783.3934 | 829.4685 | 6.430195 | 0.06231914 | 709.5189 | 755.1424
5.885696 | 0.05718998 | 783.4306 | 829.5409 | 6.436366 | 0.06237712 | 709.5251 | 755.1927
5.891164 | 0.05724163 | 783.4636 | 829.6187 | 6.442226 | 0.06243217 | 709.5354 | 755.2453
5.896555 | 0.05729253 | 783.507 | 829.7069 | 6.448632 | 0.06249235 | 709.5499 | 755.3061
5.900617 | 0.0573309 | 783.5379 | 829.7715 | 6.454804 | 0.06255033 | 709.554 | 755.3543
5.904992 | 0.05737221 | 783.5648 | 829.8342 | 6.461132 | 0.06260978 | 709.5725 | 755.419
5.910461 | 0.05742384 | 783.5751 | 829.888 | 6.466991 | 0.06266481 | 709.5767 | 755.4649
5.915539 | 0.05747179 | 783.5958 | 829.9497 | 6.473241 | 0.06272351 | 709.587 | 755.5202
5.918899 | 0.05750351 | 783.6164 | 829.9979 | 6.479569 | 0.06278294 | 709.5787 | 755.5563
5.922961 | 0.05754186 | 783.6185 | 830.0319 | 6.485897 | 0.06284237 | 709.5911 | 755.6144
5.928274 | 0.05759202 | 783.6288 | 830.0845 | 6.492226 | 0.0629018 | 709.5973 | 755.6659
5.934367 | 0.05764954 | 783.6515 | 830.1563 | 6.498163 | 0.06295755 | 709.5973 | 755.708
5.938742 | 0.05769084 | 783.6701 | 830.2103 | 6.504491 | 0.06301697 | 709.5993 | 755.7551
5.942805 | 0.05772919 | 783.6845 | 830.2574 | 6.510898 | 0.06307712 | 709.6158 | 755.8182
5.947493 | 0.05777343 | 783.7093 | 830.3204 | 6.51746 | 0.06313873 | 709.6343 | 755.8845
5.953586 | 0.05783095 | 783.73 | 830.39 | 6.524023 | 0.06320034 | 709.6261 | 755.9223
5.958274 | 0.05787519 | 783.7548 | 830.453 | 6.530663 | 0.06326268 | 709.6529 | 755.998
5.962805 | 0.05791795 | 783.7713 | 830.506 | 6.537538 | 0.06332721 | 709.6674 | 756.0621
5.967649 | 0.05796366 | 783.7961 | 830.5703 | 6.54371 | 0.06338514 | 709.6756 | 756.1147
5.973117 | 0.05801527 | 783.8188 | 830.6372 | 6.549413 | 0.06343867 | 709.6921 | 756.1728
5.977492 | 0.05805655 | 783.8353 | 830.689 | 6.556288 | 0.06350319 | 709.7045 | 756.2348
5.98132 | 0.05809267 | 783.8539 | 830.7387 | 6.562226 | 0.06355891 | 709.7127 | 756.2857
5.986242 | 0.05813911 | 783.8787 | 830.8035 | 6.568242 | 0.06361536 | 709.7251 | 756.3416
5.992023 | 0.05819365 | 783.9055 | 830.8773 | 6.57457 | 0.06367474 | 709.7334 | 756.3953
5.997023 | 0.05824083 | 783.9241 | 830.9362 | 6.580585 | 0.06373118 | 709.7354 | 756.4402
6.000305 | 0.05827178 | 783.9509 | 830.9904 | 6.58582 | 0.06378029 | 709.7437 | 756.4861
6.005226 | 0.05831821 | 783.9695 | 831.0486 | 6.591679 | 0.06383526 | 709.7396 | 756.5233
6.010461 | 0.05836759 | 783.9819 | 831.1028 | 6.597148 | 0.06388657 | 709.7499 | 756.5731
6.015305 | 0.05841328 | 783.9901 | 831.1495 | 6.603085 | 0.06394227 | 709.7787 | 756.646
6.019367 | 0.0584516 | 784.0087 | 831.2011 | 6.609101 | 0.0639987 | 709.7849 | 756.6953
6.025305 | 0.0585076 | 784.0397 | 831.2805 | 6.614179 | 0.06404633 | 709.789 | 756.7358
6.03132 | 0.05856434 | 784.0583 | 831.3474 | 6.620507 | 0.06410568 | 709.82 | 756.8136
6.036008 | 0.05860855 | 784.0748 | 831.4016 | 6.62621 | 0.06415917 | 709.8364 | 756.8717
6.039992 | 0.05864612 | 784.0893 | 831.4482 | 6.631523 | 0.06420899 | 709.8344 | 756.9072
6.045461 | 0.05869769 | 784.1017 | 831.5042 | 6.637538 | 0.06426541 | 709.8509 | 756.9675
6.051867 | 0.0587581 | 784.1202 | 831.5742 | 6.643945 | 0.06432548 | 709.8612 | 757.024
6.056789 | 0.05880451 | 784.1616 | 831.6566 | 6.650117 | 0.06438335 | 709.8715 | 757.0788
6.062024 | 0.05885387 | 784.1987 | 831.737 | 6.65457 | 0.06442511 | 709.8673 | 757.106
6.068117 | 0.05891132 | 784.2318 | 831.8199 | 6.660038 | 0.06447638 | 709.8715 | 757.1492
6.074367 | 0.05897024 | 784.2607 | 831.8995 | 6.666132 | 0.06453351 | 709.8818 | 757.2034
6.079211 | 0.0590159 | 784.2792 | 831.9572 | 6.671367 | 0.06458258 | 709.8962 | 757.256
6.083664 | 0.05905788 | 784.2916 | 832.0053 | 6.675976 | 0.06462579 | 709.8838 | 757.2755
6.089524 | 0.05911311 | 784.304 | 832.0644 | 6.682851 | 0.06469024 | 709.8921 | 757.3331
6.095696 | 0.05917129 | 784.3143 | 832.1237 | 6.688398 | 0.06474223 | 709.9127 | 757.3945
6.100305 | 0.05921473 | 784.3474 | 832.1949 | 6.692695 | 0.0647825 | 709.9106 | 757.4228
6.105774 | 0.05926628 | 784.3474 | 832.2378 | 6.698398 | 0.06483596 | 709.9189 | 757.4721
6.111946 | 0.05932444 | 784.337 | 832.2753 | 6.704335 | 0.0648916 | 709.9457 | 757.5429
6.116946 | 0.05937156 | 784.3411 | 832.3189 | 6.710195 | 0.06494651 | 709.954 | 757.5933
6.121086 | 0.05941058 | 784.3659 | 832.3776 | 6.715663 | 0.06499776 | 709.954 | 757.6321
6.126867 | 0.05946506 | 784.3804 | 832.4383 | 6.721679 | 0.06505413 | 709.9602 | 757.6814
6.132258 | 0.05951585 | 784.3866 | 832.4872 | 6.727304 | 0.06510684 | 709.954 | 757.7147
6.137649 | 0.05956664 | 784.4134 | 832.558 | 6.732929 | 0.06515954 | 709.956 | 757.7569
6.142649 | 0.05961375 | 784.432 | 832.6169 | 6.738007 | 0.06520712 | 709.956 | 757.7929
6.148352 | 0.05966748 | 784.4465 | 832.677 | 6.744101 | 0.0652642 | 709.9478 | 757.8274
6.154211 | 0.05972267 | 784.4547 | 832.7317 | 6.749882 | 0.06531836 | 709.9705 | 757.8926
6.158196 | 0.05976021 | 784.4671 | 832.7761 | 6.755742 | 0.06537325 | 709.9849 | 757.9496
6.163274 | 0.05980804 | 784.4733 | 832.8226 | 6.761523 | 0.0654274 | 709.9787 | 757.9841
6.168977 | 0.05986176 | 784.4878 | 832.8827 | 6.767538 | 0.06548375 | 709.9911 | 758.04
6.174836 | 0.05991695 | 784.4795 | 832.9198 | 6.77371 | 0.06554155 | 710.0034 | 758.097
6.179445 | 0.05996036 | 784.4919 | 832.9692 | 6.779492 | 0.0655957 | 710.0117 | 758.1469
6.185539 | 0.06001775 | 784.5167 | 833.0433 | 6.785663 | 0.06565349 | 710.0302 | 758.2105
6.191555 | 0.0600744 | 784.5188 | 833.0927 | 6.792304 | 0.06571568 | 710.0467 | 758.2753
6.196867 | 0.06012442 | 784.5332 | 833.1497 | 6.79832 | 0.06577201 | 710.0694 | 758.3422
6.201477 | 0.06016783 | 784.5518 | 833.2056 | 6.804804 | 0.06583272 | 710.0797 | 758.3993
6.20757 | 0.0602252 | 784.5663 | 833.2688 | 6.811523 | 0.06589563 | 710.0735 | 758.4403
6.21382 | 0.06028405 | 784.5993 | 833.3529 | 6.817304 | 0.06594975 | 710.0694 | 758.477
6.218664 | 0.06032965 | 784.6344 | 833.4282 | 6.82332 | 0.06600607 | 710.0694 | 758.5197
6.223899 | 0.06037893 | 784.6447 | 833.4802 | 6.830039 | 0.06606896 | 710.0777 | 758.5762
6.230149 | 0.06043777 | 784.6716 | 833.5578 | 6.836679 | 0.06613112 | 710.0901 | 758.6366
6.235852 | 0.06049145 | 784.6902 | 833.6223 | 6.843007 | 0.06619035 | 710.1045 | 758.697
6.240461 | 0.06053484 | 784.6984 | 833.6672 | 6.849179 | 0.06624811 | 710.1066 | 758.743
6.245773 | 0.06058484 | 784.7149 | 833.7265 | 6.855664 | 0.0663088 | 710.1127 | 758.7957
6.251555 | 0.06063925 | 784.7211 | 833.7784 | 6.861445 | 0.0663629 | 710.0963 | 758.8191
6.257023 | 0.06069072 | 784.7315 | 833.8323 | 6.867148 | 0.06641627 | 710.0963 | 758.8596
6.261164 | 0.06072969 | 784.7501 | 833.8845 | 6.874101 | 0.06648133 | 710.1004 | 758.9134
6.267336 | 0.06078777 | 784.7707 | 833.9549 | 6.881054 | 0.06654639 | 710.1107 | 758.9738
6.27343 | 0.06084511 | 784.7748 | 834.0071 | 6.887148 | 0.0666034 | 710.1231 | 759.0303
6.278508 | 0.0608929 | 784.8079 | 834.0821 | 6.89371 | 0.06666479 | 710.1437 | 759.0989
6.282258 | 0.06092818 | 784.8306 | 834.1357 | 6.900507 | 0.06672838 | 710.1519 | 759.156
6.286867 | 0.06097155 | 784.8554 | 834.1982 | 6.906445 | 0.06678392 | 710.1581 | 759.2048
6.29218 | 0.06102153 | 784.8678 | 834.2531 | 6.914101 | 0.06685553 | 710.1664 | 759.268
6.297024 | 0.0610671 | 784.8843 | 834.3086 | 6.920586 | 0.06691618 | 710.1705 | 759.3184
6.301086 | 0.06110532 | 784.9028 | 834.3602 | 6.927461 | 0.06698048 | 710.1849 | 759.3827
6.305461 | 0.06114647 | 784.9338 | 834.4275 | 6.933867 | 0.06704039 | 710.2014 | 759.4458
6.31132 | 0.06120159 | 784.9545 | 834.4955 | 6.940273 | 0.0671003 | 710.22 | 759.5112
6.315539 | 0.06124127 | 784.9648 | 834.5396 | 6.946367 | 0.06715728 | 710.2426 | 759.5787
6.31968 | 0.06128022 | 784.9978 | 834.6072 | 6.952695 | 0.06721645 | 710.2488 | 759.6303
6.323899 | 0.0613199 | 785.0102 | 834.6535 | 6.960117 | 0.06728584 | 710.2406 | 759.6742
6.329914 | 0.06137647 | 785.0185 | 834.7095 | 6.966367 | 0.06734427 | 710.2365 | 759.7141
6.335149 | 0.0614257 | 785.0371 | 834.7703 | 6.972773 | 0.06740416 | 710.2447 | 759.7684
6.339289 | 0.06146464 | 785.0825 | 834.8511 | 6.979335 | 0.0674655 | 710.2612 | 759.8327
6.343664 | 0.06150578 | 785.1279 | 834.9338 | 6.985273 | 0.067521 | 710.2736 | 759.8881
6.349602 | 0.06156161 | 785.1651 | 835.0199 | 6.99121 | 0.0675765 | 710.2859 | 759.9435
6.355617 | 0.06161817 | 785.1857 | 835.0891 | 6.99746 | 0.06763491 | 710.2901 | 759.9923
6.359836 | 0.06165784 | 785.2105 | 835.1486 | 7.00371 | 0.06769332 | 710.2797 | 760.0257
6.363508 | 0.06169236 | 785.227 | 835.195 | 7.009804 | 0.06775027 | 710.2653 | 760.0535
6.368508 | 0.06173937 | 785.2332 | 835.2408 | 7.015507 | 0.06780356 | 710.2756 | 760.1051
6.374367 | 0.06179445 | 785.258 | 835.3132 | 7.020351 | 0.06784883 | 710.288 | 760.1527
6.378821 | 0.06183632 | 785.2724 | 835.3635 | 7.025507 | 0.067897 | 710.3086 | 760.2114
6.382649 | 0.0618723 | 785.2786 | 835.4002 | 7.031132 | 0.06794956 | 710.3127 | 760.2557
6.388196 | 0.06192444 | 785.2869 | 835.4525 | 7.035117 | 0.06798679 | 710.3127 | 760.284
6.393586 | 0.06197511 | 785.2869 | 835.4949 | 7.04121 | 0.06804372 | 710.3354 | 760.3516
6.39757 | 0.06201256 | 785.3054 | 835.5459 | 7.047226 | 0.06809992 | 710.3313 | 760.3899
6.401711 | 0.06205147 | 785.3344 | 835.6092 | 7.052539 | 0.06814954 | 710.3395 | 760.4365
6.406555 | 0.062097 | 785.3385 | 835.6516 | 7.057148 | 0.0681926 | 710.354 | 760.4847
6.412805 | 0.06215573 | 785.3695 | 835.7337 | 7.062148 | 0.0682393 | 710.3643 | 760.5312
6.417336 | 0.06219831 | 785.3901 | 835.7913 | 7.068789 | 0.06830133 | 710.3663 | 760.5806
6.421008 | 0.06223282 | 785.3963 | 835.8267 | 7.073554 | 0.06834584 | 710.3663 | 760.6145
6.426242 | 0.062282 | 785.4067 | 835.8788 | 7.079101 | 0.06839764 | 710.3704 | 760.6583
6.432492 | 0.06234072 | 785.4211 | 835.9433 | 7.085351 | 0.068456 | 710.3704 | 760.7027
6.43718 | 0.06238477 | 785.417 | 835.9757 | 7.09121 | 0.06851072 | 710.3766 | 760.7509
6.441789 | 0.06242807 | 785.4232 | 836.0185 | 7.095742 | 0.06855303 | 710.3643 | 760.7699
6.447727 | 0.06248385 | 785.4232 | 836.0651 | 7.10121 | 0.06860409 | 710.3704 | 760.8153
6.453117 | 0.06253449 | 785.417 | 836.1009 | 7.106679 | 0.06865515 | 710.3725 | 760.8564
6.457961 | 0.06257999 | 785.4356 | 836.1587 | 7.111679 | 0.06870183 | 710.3828 | 760.903
6.462492 | 0.06262255 | 785.4583 | 836.2185 | 7.118007 | 0.06876091 | 710.3952 | 760.9612
6.468742 | 0.06268126 | 785.4831 | 836.2939 | 7.12332 | 0.06881051 | 710.4076 | 761.0122
6.47507 | 0.06274069 | 785.4975 | 836.359 | 7.129179 | 0.0688652 | 710.4138 | 761.0604
6.479836 | 0.06278545 | 785.5306 | 836.4317 | 7.134179 | 0.06891187 | 710.4261 | 761.1092
6.484211 | 0.06282653 | 785.5636 | 836.5012 | 7.13957 | 0.06896219 | 710.4241 | 761.1453
6.489914 | 0.06288009 | 785.5987 | 836.5834 | 7.145742 | 0.06901979 | 710.4364 | 761.2024
6.495305 | 0.06293071 | 785.6235 | 836.6521 | 7.151054 | 0.06906938 | 710.4447 | 761.249
6.499133 | 0.06296666 | 785.6441 | 836.7042 | 7.156914 | 0.06912406 | 710.4591 | 761.3061
6.504836 | 0.06302021 | 785.6792 | 836.7864 | 7.163086 | 0.06918165 | 710.4633 | 761.3544
6.510852 | 0.06307669 | 785.6875 | 836.8424 | 7.169492 | 0.06924143 | 710.4612 | 761.3977
6.51593 | 0.06312436 | 785.6937 | 836.8889 | 7.17457 | 0.06928881 | 710.4633 | 761.436
6.519992 | 0.0631625 | 785.7164 | 836.945 | 7.180507 | 0.06934421 | 710.4612 | 761.4759
6.525305 | 0.06321237 | 785.7474 | 837.0198 | 7.186132 | 0.06939669 | 710.4736 | 761.5292
6.531008 | 0.06326591 | 785.766 | 837.0844 | 7.192226 | 0.06945354 | 710.4757 | 761.5747
6.53632 | 0.06331578 | 785.7763 | 837.1371 | 7.198632 | 0.0695133 | 710.5025 | 761.6489
6.541477 | 0.06336418 | 785.8011 | 837.2041 | 7.204414 | 0.06956723 | 710.5128 | 761.7011
6.547805 | 0.06342357 | 785.8135 | 837.267 | 7.210585 | 0.0696248 | 710.5313 | 761.7648
6.553977 | 0.06348149 | 785.8258 | 837.3287 | 7.216132 | 0.06967654 | 710.5458 | 761.8197
6.558117 | 0.06352035 | 785.8114 | 837.3458 | 7.221913 | 0.06973046 | 710.5705 | 761.8873
6.562961 | 0.06356581 | 785.8258 | 837.3993 | 7.227382 | 0.06978146 | 710.589 | 761.946
6.569289 | 0.06362519 | 785.8279 | 837.4512 | 7.23332 | 0.06983683 | 710.6014 | 762.0015
6.575149 | 0.06368017 | 785.8135 | 837.4819 | 7.239413 | 0.06989366 | 710.6097 | 762.0536
6.57968 | 0.06372269 | 785.8073 | 837.5109 | 7.245429 | 0.06994975 | 710.6117 | 762.0986
6.585539 | 0.06377766 | 785.8052 | 837.5547 | 7.251054 | 0.0700022 | 710.6138 | 762.1408
6.591945 | 0.06383776 | 785.8134 | 837.6138 | 7.256835 | 0.0700561 | 710.6138 | 762.1819
6.596945 | 0.06388467 | 785.8279 | 837.6685 | 7.262851 | 0.07011219 | 710.6262 | 762.2379
6.60093 | 0.06392205 | 785.8382 | 837.7109 | 7.269179 | 0.07017118 | 710.6303 | 762.2873
6.607024 | 0.06397921 | 785.8651 | 837.7874 | 7.275742 | 0.07023236 | 710.6385 | 762.3428
6.61343 | 0.0640393 | 785.9002 | 837.8751 | 7.282148 | 0.07029208 | 710.6427 | 762.3927
6.61882 | 0.06408986 | 785.9353 | 837.9549 | 7.288476 | 0.07035106 | 710.6468 | 762.4421
6.622961 | 0.0641287 | 785.9456 | 837.9985 | 7.295742 | 0.07041878 | 710.655 | 762.5026
6.629524 | 0.06419024 | 785.9766 | 838.0831 | 7.301289 | 0.07047047 | 710.6591 | 762.5464
6.635774 | 0.06424886 | 785.9972 | 838.1542 | 7.307773 | 0.0705309 | 710.6571 | 762.5903
6.639992 | 0.06428842 | 786.0158 | 838.2072 | 7.314648 | 0.07059497 | 710.653 | 762.6347
6.644211 | 0.06432798 | 786.0282 | 838.2536 | 7.32082 | 0.07065248 | 710.6509 | 762.6764
6.65007 | 0.06438292 | 786.0282 | 838.2996 | 7.326913 | 0.07070926 | 710.6406 | 762.7086
6.656008 | 0.06443859 | 786.0571 | 838.3771 | 7.333554 | 0.07077113 | 710.6406 | 762.7558
6.660071 | 0.06447668 | 786.0654 | 838.4179 | 7.340038 | 0.07083154 | 710.6303 | 762.7908
6.664211 | 0.0645155 | 786.0798 | 838.4659 | 7.346054 | 0.07088758 | 710.622 | 762.8247
6.670071 | 0.06457043 | 786.0716 | 838.5031 | 7.353007 | 0.07095235 | 710.6158 | 762.8675
6.67593 | 0.06462536 | 786.1025 | 838.5822 | 7.358788 | 0.0710062 | 710.622 | 762.9152
6.680071 | 0.06466417 | 786.1067 | 838.6192 | 7.365117 | 0.07106515 | 710.6323 | 762.9712
6.685071 | 0.06471104 | 786.1273 | 838.6805 | 7.371132 | 0.07112117 | 710.6488 | 763.0317
6.690852 | 0.06476523 | 786.1439 | 838.7436 | 7.377304 | 0.07117865 | 710.657 | 763.0844
6.696477 | 0.06481795 | 786.1624 | 838.8076 | 7.383398 | 0.0712354 | 710.6777 | 763.1498
6.700461 | 0.0648553 | 786.1707 | 838.8478 | 7.389648 | 0.07129361 | 710.6839 | 763.2009
6.704524 | 0.06489337 | 786.1831 | 838.8929 | 7.395508 | 0.07134817 | 710.6921 | 763.2514
6.710852 | 0.06495267 | 786.1913 | 838.9515 | 7.401054 | 0.07139981 | 710.7169 | 763.3174
6.716477 | 0.06500538 | 786.2037 | 839.0089 | 7.407929 | 0.07146382 | 710.7251 | 763.3751
6.720461 | 0.06504272 | 786.2368 | 839.0755 | 7.412929 | 0.07151037 | 710.7375 | 763.4239
6.725383 | 0.06508884 | 786.2409 | 839.1186 | 7.418398 | 0.07156129 | 710.7457 | 763.4717
6.730696 | 0.06513861 | 786.2698 | 839.1912 | 7.424726 | 0.07162019 | 710.7498 | 763.5211
6.735305 | 0.0651818 | 786.2966 | 839.2561 | 7.43082 | 0.07167692 | 710.7478 | 763.5622
6.739446 | 0.06522059 | 786.3132 | 839.3063 | 7.43582 | 0.07172346 | 710.7622 | 763.6132
6.743821 | 0.06526158 | 786.3338 | 839.3627 | 7.44207 | 0.07178163 | 710.7519 | 763.6466
6.749836 | 0.06531793 | 786.3648 | 839.4431 | 7.447851 | 0.07183544 | 710.7766 | 763.7142
6.755774 | 0.06537355 | 786.3772 | 839.503 | 7.453163 | 0.07188488 | 710.7766 | 763.752
6.759914 | 0.06541234 | 786.404 | 839.5642 | 7.458163 | 0.07193141 | 710.7766 | 763.7875
6.76468 | 0.06545697 | 786.4185 | 839.6172 | 7.463241 | 0.07197866 | 710.7911 | 763.8391
6.770305 | 0.06550966 | 786.4226 | 839.6658 | 7.469257 | 0.07203464 | 710.8014 | 763.893
6.774914 | 0.06555283 | 786.4432 | 839.7241 | 7.474023 | 0.07207898 | 710.8117 | 763.938
6.779446 | 0.06559526 | 786.4494 | 839.7664 | 7.480429 | 0.07213859 | 710.82 | 763.9924
6.784445 | 0.06564209 | 786.4536 | 839.8101 | 7.48621 | 0.07219238 | 710.8344 | 764.049
6.790227 | 0.06569623 | 786.466 | 839.8688 | 7.492148 | 0.07224762 | 710.8365 | 764.0934
6.795852 | 0.0657489 | 786.4742 | 839.9219 | 7.496679 | 0.07228977 | 710.8489 | 764.1389
6.80007 | 0.0657884 | 786.4763 | 839.9572 | 7.502226 | 0.07234137 | 710.8448 | 764.1739
6.805617 | 0.06584034 | 786.4722 | 839.9964 | 7.507695 | 0.07239224 | 710.8427 | 764.2106
6.811164 | 0.06589227 | 786.4722 | 840.0401 | 7.512929 | 0.07244092 | 710.8571 | 764.2633
6.816555 | 0.06594274 | 786.4825 | 840.0935 | 7.519023 | 0.0724976 | 710.8612 | 764.311
6.821164 | 0.06598589 | 786.4949 | 840.143 | 7.524804 | 0.07255137 | 710.8633 | 764.3544
6.827258 | 0.06604293 | 786.4949 | 840.1909 | 7.530429 | 0.07260368 | 710.855 | 764.3855
6.833899 | 0.0661051 | 786.497 | 840.2454 | 7.535507 | 0.07265091 | 710.8653 | 764.4327
6.839055 | 0.06615336 | 786.497 | 840.2859 | 7.541288 | 0.07270467 | 710.8715 | 764.4804
6.843508 | 0.06619504 | 786.5176 | 840.343 | 7.546757 | 0.07275552 | 710.8777 | 764.5259
6.849446 | 0.06625061 | 786.5217 | 840.3941 | 7.552538 | 0.07280927 | 710.8901 | 764.5804
6.85554 | 0.06630764 | 786.5568 | 840.4796 | 7.558867 | 0.07286811 | 710.8798 | 764.6142
6.860149 | 0.06635077 | 786.5754 | 840.5357 | 7.565117 | 0.07292621 | 710.886 | 764.6653
6.865305 | 0.06639902 | 786.594 | 840.5961 | 7.571835 | 0.07298867 | 710.8777 | 764.7042
6.871711 | 0.06645897 | 786.6085 | 840.6619 | 7.577695 | 0.07304314 | 710.8757 | 764.7437
6.877336 | 0.0665116 | 786.6209 | 840.7194 | 7.583945 | 0.07310124 | 710.886 | 764.7992
6.881711 | 0.06655253 | 786.6415 | 840.7759 | 7.590351 | 0.07316078 | 710.8901 | 764.8492
6.88632 | 0.06659566 | 786.6704 | 840.8431 | 7.596445 | 0.07321742 | 710.8922 | 764.8947
6.89218 | 0.06665048 | 786.7034 | 840.9245 | 7.602695 | 0.0732755 | 710.9004 | 764.948
6.897883 | 0.06670383 | 786.7303 | 840.998 | 7.609491 | 0.07333867 | 710.9128 | 765.0096
6.902649 | 0.06674841 | 786.7551 | 841.062 | 7.616679 | 0.07340546 | 710.9127 | 765.0607
6.908352 | 0.06680176 | 786.7489 | 841.1003 | 7.622616 | 0.07346063 | 710.9396 | 765.1318
6.913977 | 0.06685437 | 786.7633 | 841.16 | 7.628163 | 0.07351217 | 710.9602 | 765.1934
6.918977 | 0.06690114 | 786.7695 | 841.2059 | 7.634491 | 0.07357096 | 710.9622 | 765.2406
6.92468 | 0.06695448 | 786.7675 | 841.2486 | 7.640507 | 0.07362685 | 710.9684 | 765.29
6.930852 | 0.0670122 | 786.7902 | 841.3215 | 7.646445 | 0.07368201 | 710.9725 | 765.3366
6.936868 | 0.06706845 | 786.8005 | 841.3798 | 7.653085 | 0.0737437 | 710.9725 | 765.3839
6.942258 | 0.06711886 | 786.8088 | 841.4311 | 7.659257 | 0.07380103 | 710.9705 | 765.4255
6.948508 | 0.0671773 | 786.8046 | 841.4758 | 7.665195 | 0.07385618 | 710.9519 | 765.4478
6.954524 | 0.06723355 | 786.7902 | 841.5077 | 7.67121 | 0.07391205 | 710.954 | 765.4928
6.959992 | 0.06728468 | 786.7881 | 841.5485 | 7.677226 | 0.07396792 | 710.9581 | 765.54
6.96593 | 0.06734019 | 786.7861 | 841.593 | 7.683867 | 0.07402959 | 710.9478 | 765.5761
6.972414 | 0.06740081 | 786.7902 | 841.6485 | 7.690976 | 0.07409561 | 710.9458 | 765.6244
6.978118 | 0.06745412 | 786.8046 | 841.7088 | 7.697773 | 0.07415872 | 710.9437 | 765.6705
6.982805 | 0.06749793 | 786.8191 | 841.7611 | 7.703554 | 0.0742124 | 710.9416 | 765.7094
6.989524 | 0.06756073 | 786.8108 | 841.8051 | 7.710195 | 0.07427405 | 710.9313 | 765.7455
6.996008 | 0.06762134 | 786.817 | 841.8628 | 7.717226 | 0.07433933 | 710.9334 | 765.7977
7.001008 | 0.06766807 | 786.8232 | 841.9087 | 7.723554 | 0.07439808 | 710.9478 | 765.8583
7.006789 | 0.0677221 | 786.8418 | 841.9741 | 7.72996 | 0.07445754 | 710.9684 | 765.926
7.012961 | 0.06777977 | 786.8666 | 842.0492 | 7.737226 | 0.07452498 | 710.9684 | 765.9777
7.019055 | 0.06783672 | 786.8975 | 842.1303 | 7.743398 | 0.07458227 | 710.9849 | 766.0393
7.023195 | 0.0678754 | 786.9223 | 842.1894 | 7.74957 | 0.07463955 | 711.0035 | 766.1032
7.028977 | 0.06792942 | 786.945 | 842.2592 | 7.756523 | 0.07470408 | 711.0179 | 766.1682
7.035539 | 0.06799073 | 786.9657 | 842.3329 | 7.762773 | 0.07476208 | 711.0365 | 766.2326
7.040617 | 0.06803818 | 786.9863 | 842.395 | 7.769335 | 0.07482297 | 711.055 | 766.2993
7.044289 | 0.06807248 | 786.9987 | 842.4372 | 7.775976 | 0.07488459 | 711.0839 | 766.3776
7.049602 | 0.06812211 | 787.04 | 842.5232 | 7.78207 | 0.07494113 | 711.0942 | 766.4321
7.055617 | 0.0681783 | 787.0607 | 842.5927 | 7.787695 | 0.07499332 | 711.0963 | 766.4743
7.060149 | 0.06822063 | 787.071 | 842.6394 | 7.793788 | 0.07504985 | 711.1025 | 766.5243
7.064602 | 0.06826222 | 787.0731 | 842.6766 | 7.799726 | 0.07510493 | 711.1169 | 766.5821
7.070305 | 0.06831549 | 787.0751 | 842.7238 | 7.805741 | 0.07516073 | 711.121 | 766.6293
7.077414 | 0.06838189 | 787.0813 | 842.7863 | 7.810741 | 0.07520711 | 711.1252 | 766.6693
7.081399 | 0.0684191 | 787.1144 | 842.8531 | 7.816054 | 0.07525639 | 711.1252 | 766.7071
7.08593 | 0.06846141 | 787.1164 | 842.8909 | 7.821835 | 0.07531001 | 711.1313 | 766.7549
7.092336 | 0.06852123 | 787.1371 | 842.9635 | 7.827851 | 0.0753658 | 711.1417 | 766.8088
7.098196 | 0.06857594 | 787.1639 | 843.0383 | 7.832851 | 0.07541217 | 711.1293 | 766.831
7.102961 | 0.06862044 | 787.1556 | 843.067 | 7.839335 | 0.0754723 | 711.1437 | 766.8927
7.107805 | 0.06866566 | 787.1639 | 843.114 | 7.845429 | 0.0755288 | 711.1458 | 766.9382
7.114055 | 0.06872401 | 787.1742 | 843.1742 | 7.850976 | 0.07558024 | 711.1582 | 766.991
7.120227 | 0.06878163 | 787.1866 | 843.2361 | 7.856132 | 0.07562804 | 711.1602 | 767.0299
7.124445 | 0.06882101 | 787.2072 | 843.2914 | 7.861992 | 0.07568237 | 711.1602 | 767.0716
7.128508 | 0.06885894 | 787.2176 | 843.3344 | 7.86832 | 0.07574104 | 711.1602 | 767.1166
7.134523 | 0.06891509 | 787.2155 | 843.3796 | 7.87371 | 0.07579101 | 711.1788 | 767.1749
7.140305 | 0.06896905 | 787.2299 | 843.4406 | 7.879413 | 0.07584387 | 711.1808 | 767.2177
7.144289 | 0.06900624 | 787.2341 | 843.4764 | 7.885507 | 0.07590036 | 711.1726 | 767.2521
7.149914 | 0.06905874 | 787.2444 | 843.5317 | 7.891132 | 0.0759525 | 711.1829 | 767.3033
7.155617 | 0.06911196 | 787.2568 | 843.5899 | 7.894726 | 0.0759858 | 711.1788 | 767.3244
7.161477 | 0.06916664 | 787.2651 | 843.6449 | 7.900663 | 0.07604083 | 711.1932 | 767.3822
7.164992 | 0.06919945 | 787.2733 | 843.6814 | 7.906835 | 0.07609803 | 711.187 | 767.4194
7.16968 | 0.06924319 | 787.2837 | 843.7294 | 7.911835 | 0.07614437 | 711.185 | 767.4527
7.175227 | 0.06929494 | 787.2816 | 843.7708 | 7.917616 | 0.07619794 | 711.1829 | 767.4916
7.180149 | 0.06934087 | 787.294 | 843.8229 | 7.92371 | 0.07625441 | 711.1787 | 767.5305
7.184211 | 0.06937877 | 787.2961 | 843.8571 | 7.929413 | 0.07630725 | 711.1664 | 767.5577
7.189133 | 0.06942469 | 787.3105 | 843.9113 | 7.934492 | 0.0763543 | 711.1684 | 767.596
7.194758 | 0.06947716 | 787.327 | 843.9733 | 7.940117 | 0.07640641 | 711.1788 | 767.6472
7.198664 | 0.0695136 | 787.3332 | 844.0107 | 7.946132 | 0.07646214 | 711.1808 | 767.6922
7.202102 | 0.06954567 | 787.3415 | 844.0466 | 7.952539 | 0.07652149 | 711.1932 | 767.7511
7.206711 | 0.06958867 | 787.3498 | 844.0918 | 7.958632 | 0.07657793 | 711.187 | 767.7878
7.212414 | 0.06964186 | 787.3622 | 844.15 | 7.964413 | 0.07663148 | 711.1953 | 767.8378
7.217414 | 0.0696885 | 787.3931 | 844.2226 | 7.970585 | 0.07668865 | 711.1932 | 767.8795
7.222102 | 0.06973222 | 787.4138 | 844.2816 | 7.976288 | 0.07674147 | 711.1973 | 767.9245
7.228196 | 0.06978905 | 787.4344 | 844.3517 | 7.981991 | 0.07679428 | 711.2035 | 767.9717
7.234602 | 0.06984879 | 787.4468 | 844.4155 | 7.988163 | 0.07685144 | 711.2056 | 768.0178
7.239368 | 0.06989323 | 787.453 | 844.4596 | 7.993632 | 0.07690208 | 711.2097 | 768.0612
7.244133 | 0.06993767 | 787.451 | 844.4949 | 7.999882 | 0.07695995 | 711.2097 | 768.1056
7.250461 | 0.06999667 | 787.4675 | 844.5625 | 8.005976 | 0.07701637 | 711.22 | 768.1601
7.256633 | 0.07005422 | 787.4819 | 844.6266 | 8.011523 | 0.07706773 | 711.2159 | 768.1951
7.261164 | 0.07009646 | 787.5108 | 844.6933 | 8.017304 | 0.07712125 | 711.2262 | 768.2474
7.266711 | 0.07014818 | 787.5191 | 844.7458 | 8.02332 | 0.07717694 | 711.2241 | 768.2879
7.272414 | 0.07020134 | 787.5025 | 844.773 | 8.029101 | 0.07723046 | 711.2365 | 768.3424
7.278117 | 0.0702545 | 787.5067 | 844.8223 | 8.034726 | 0.07728253 | 711.2406 | 768.3869
7.281946 | 0.07029019 | 787.5026 | 844.8481 | 8.041054 | 0.0773411 | 711.2448 | 768.4363
7.287024 | 0.07033752 | 787.5129 | 844.8991 | 8.04707 | 0.07739678 | 711.251 | 768.4858
7.292727 | 0.07039068 | 787.5356 | 844.9684 | 8.054257 | 0.0774633 | 711.2592 | 768.5458
7.297883 | 0.07043873 | 787.5583 | 845.0334 | 8.060117 | 0.07751753 | 711.2613 | 768.5897
7.30257 | 0.07048242 | 787.5707 | 845.0836 | 8.066679 | 0.07757825 | 711.2592 | 768.6342
7.308664 | 0.07053921 | 787.5769 | 845.1382 | 8.073086 | 0.07763753 | 711.2716 | 768.6931
7.315305 | 0.07060109 | 787.5645 | 845.1772 | 8.079414 | 0.07769608 | 711.2757 | 768.7426
7.320227 | 0.07064695 | 787.5686 | 845.2204 | 8.085507 | 0.07775246 | 711.2839 | 768.7948
7.32593 | 0.07070009 | 787.5893 | 845.2875 | 8.093007 | 0.07782185 | 711.2901 | 768.8549
7.331946 | 0.07075614 | 787.5955 | 845.3415 | 8.100429 | 0.07789051 | 711.2963 | 768.9143
7.337883 | 0.07081146 | 787.6017 | 845.395 | 8.10621 | 0.07794399 | 711.3169 | 768.9777
7.343117 | 0.07086022 | 787.5975 | 845.4317 | 8.112695 | 0.07800397 | 711.3272 | 769.035
7.349055 | 0.07091553 | 787.5872 | 845.4674 | 8.119257 | 0.07806467 | 711.319 | 769.0728
7.355305 | 0.07097375 | 787.5769 | 845.5056 | 8.125507 | 0.07812247 | 711.3396 | 769.1395
7.360618 | 0.07102324 | 787.579 | 845.5496 | 8.13121 | 0.07817522 | 711.3416 | 769.1823
7.365618 | 0.07106981 | 787.5707 | 845.5801 | 8.138476 | 0.07824241 | 711.3458 | 769.2385
7.371243 | 0.0711222 | 787.5769 | 845.6311 | 8.144648 | 0.07829948 | 711.3416 | 769.2779
7.376789 | 0.07117386 | 787.5955 | 845.6947 | 8.150742 | 0.07835583 | 711.3581 | 769.3391
7.381399 | 0.07121678 | 787.6037 | 845.7399 | 8.156445 | 0.07840856 | 711.3643 | 769.3864
7.387336 | 0.07127208 | 787.614 | 845.7977 | 8.161914 | 0.07845912 | 711.3623 | 769.423
7.393195 | 0.07132664 | 787.6285 | 845.8594 | 8.167851 | 0.07851401 | 711.3499 | 769.4519
7.398742 | 0.07137829 | 787.6492 | 845.9253 | 8.174101 | 0.07857179 | 711.3375 | 769.483
7.403742 | 0.07142484 | 787.6636 | 845.9802 | 8.180117 | 0.0786274 | 711.3458 | 769.5347
7.409992 | 0.07148303 | 787.6739 | 846.0405 | 8.186054 | 0.07868228 | 711.3231 | 769.5524
7.415852 | 0.07153758 | 787.6719 | 846.0845 | 8.191835 | 0.07873572 | 711.3313 | 769.6024
7.420852 | 0.07158413 | 787.6946 | 846.1483 | 8.19746 | 0.07878771 | 711.3355 | 769.6469
7.425774 | 0.07162994 | 787.7091 | 846.2026 | 8.203242 | 0.07884114 | 711.3478 | 769.7014
7.43218 | 0.07168958 | 787.707 | 846.2508 | 8.209179 | 0.07889601 | 711.3375 | 769.7325
7.438586 | 0.07174921 | 787.7091 | 846.3035 | 8.215038 | 0.07895016 | 711.3293 | 769.7653
7.442649 | 0.07178702 | 787.7173 | 846.3444 | 8.221445 | 0.07900935 | 711.3375 | 769.8197
7.448508 | 0.07184155 | 787.7256 | 846.3994 | 8.22746 | 0.07906494 | 711.354 | 769.8804
7.454055 | 0.07189317 | 787.738 | 846.4564 | 8.232773 | 0.07911402 | 711.3602 | 769.9249
7.45968 | 0.07194552 | 787.7607 | 846.5251 | 8.239023 | 0.07917177 | 711.3664 | 769.976
7.46382 | 0.07198405 | 787.771 | 846.5688 | 8.245116 | 0.07922807 | 711.3829 | 770.0372
7.469992 | 0.07204148 | 787.7999 | 846.6485 | 8.251288 | 0.07928508 | 711.3829 | 770.0812
7.476164 | 0.07209891 | 787.8288 | 846.7282 | 8.25621 | 0.07933055 | 711.3911 | 770.1251
7.481164 | 0.07214543 | 787.8453 | 846.7853 | 8.262148 | 0.07938539 | 711.3808 | 770.1562
7.485227 | 0.07218322 | 787.866 | 846.8395 | 8.268163 | 0.07944096 | 711.3891 | 770.2079
7.490461 | 0.07223192 | 787.8804 | 846.8963 | 8.273398 | 0.0794893 | 711.3932 | 770.2496
7.496633 | 0.07228934 | 787.8845 | 846.9493 | 8.279257 | 0.07954342 | 711.4035 | 770.3024
7.501242 | 0.07233222 | 787.8969 | 846.999 | 8.285351 | 0.0795997 | 711.4056 | 770.348
7.506008 | 0.07237655 | 787.8907 | 847.0299 | 8.291757 | 0.07965885 | 711.4344 | 770.4248
7.511633 | 0.07242887 | 787.8907 | 847.0742 | 8.29621 | 0.07969997 | 711.4447 | 770.4677
7.517414 | 0.07248264 | 787.9134 | 847.1442 | 8.301757 | 0.07975119 | 711.4653 | 770.5295
7.521477 | 0.07252042 | 787.9073 | 847.1695 | 8.307382 | 0.07980313 | 711.4756 | 770.5806
7.526321 | 0.07256547 | 787.8928 | 847.1921 | 8.313632 | 0.07986084 | 711.4633 | 770.6117
7.532258 | 0.07262069 | 787.8887 | 847.2345 | 8.319648 | 0.07991637 | 711.4653 | 770.6567
7.538118 | 0.07267518 | 787.8949 | 847.2873 | 8.325976 | 0.07997479 | 711.4509 | 770.6861
7.542102 | 0.07271223 | 787.8907 | 847.3143 | 8.331835 | 0.08002888 | 711.4468 | 770.7234
7.547258 | 0.07276018 | 787.9114 | 847.3771 | 8.337617 | 0.08008224 | 711.42 | 770.7355
7.553196 | 0.07281538 | 787.9279 | 847.4416 | 8.343476 | 0.08013633 | 711.4056 | 770.7615
7.558508 | 0.07286477 | 787.9589 | 847.5168 | 8.348632 | 0.08018392 | 711.3788 | 770.7692
7.562336 | 0.07290037 | 787.9837 | 847.5737 | 8.355429 | 0.08024665 | 711.3664 | 770.8041
7.568196 | 0.07295484 | 787.992 | 847.6287 | 8.361445 | 0.08030216 | 711.354 | 770.8335
7.573977 | 0.07300858 | 788.0126 | 847.6965 | 8.367773 | 0.08036056 | 711.354 | 770.8785
7.578742 | 0.07305288 | 788.0312 | 847.7541 | 8.374335 | 0.08042112 | 711.3623 | 770.9341
7.583899 | 0.07310081 | 788.0457 | 847.8102 | 8.380351 | 0.08047662 | 711.3767 | 770.9926
7.589836 | 0.073156 | 788.0415 | 847.8526 | 8.38582 | 0.08052708 | 711.3911 | 771.0471
7.595539 | 0.073209 | 788.0456 | 847.902 | 8.392539 | 0.08058907 | 711.4014 | 771.1061
7.599836 | 0.07324894 | 788.0436 | 847.9336 | 8.398398 | 0.08064313 | 711.42 | 771.1679
7.604836 | 0.07329541 | 788.0291 | 847.9575 | 8.404492 | 0.08069934 | 711.4262 | 771.2179
7.610774 | 0.07335058 | 788.0147 | 847.9887 | 8.411211 | 0.08076132 | 711.4385 | 771.2791
7.616477 | 0.07340358 | 787.992 | 848.0092 | 8.417461 | 0.08081897 | 711.4592 | 771.346
7.620617 | 0.07344206 | 787.9816 | 848.0307 | 8.423476 | 0.08087445 | 711.455 | 771.3843
7.626555 | 0.07349722 | 787.9734 | 848.0686 | 8.429492 | 0.08092993 | 711.4489 | 771.4204
7.633117 | 0.0735582 | 787.9672 | 848.1136 | 8.435898 | 0.08098901 | 711.4612 | 771.4794
7.638039 | 0.07360392 | 787.9651 | 848.1502 | 8.441992 | 0.08104521 | 711.453 | 771.5138
7.643274 | 0.07365255 | 787.9713 | 848.1981 | 8.448554 | 0.08110572 | 711.4551 | 771.5627
7.64968 | 0.07371206 | 787.9775 | 848.2552 | 8.455585 | 0.08117055 | 711.4592 | 771.6172
7.656086 | 0.07377157 | 787.9775 | 848.3057 | 8.46207 | 0.08123034 | 711.4653 | 771.67
7.661242 | 0.07381947 | 787.9981 | 848.3686 | 8.468554 | 0.08129012 | 711.4695 | 771.7206
7.667336 | 0.07387607 | 788.0085 | 848.4277 | 8.475663 | 0.08135566 | 711.4695 | 771.7712
7.67343 | 0.07393266 | 788.0209 | 848.4891 | 8.482382 | 0.0814176 | 711.4736 | 771.8235
7.679133 | 0.07398563 | 788.0374 | 848.5518 | 8.488476 | 0.08147377 | 711.4736 | 771.8668
7.684836 | 0.07403859 | 788.0539 | 848.6146 | 8.496289 | 0.08154578 | 711.4777 | 771.9269
7.690227 | 0.07408865 | 788.0684 | 848.6726 | 8.502929 | 0.08160698 | 711.4653 | 771.9607
7.69593 | 0.07414161 | 788.0787 | 848.7287 | 8.509335 | 0.08166602 | 711.4839 | 772.0264
7.701555 | 0.07419384 | 788.0911 | 848.7863 | 8.516757 | 0.08173442 | 711.4777 | 772.0725
7.707493 | 0.07424896 | 788.1282 | 848.8732 | 8.523476 | 0.08179633 | 711.4695 | 772.1114
7.713352 | 0.07430336 | 788.1344 | 848.926 | 8.529492 | 0.08185176 | 711.4612 | 772.1452
7.719914 | 0.07436429 | 788.1324 | 848.9755 | 8.53746 | 0.08192519 | 711.455 | 772.1952
7.725617 | 0.07441723 | 788.1282 | 849.016 | 8.543945 | 0.08198493 | 711.4447 | 772.2302
7.731633 | 0.07447307 | 788.1262 | 849.0612 | 8.54957 | 0.08203675 | 711.4303 | 772.2545
7.737805 | 0.07453036 | 788.1221 | 849.1054 | 8.556913 | 0.0821044 | 711.4344 | 772.3113
7.744055 | 0.07458837 | 788.1221 | 849.1547 | 8.563085 | 0.08216125 | 711.4344 | 772.3552
7.749992 | 0.07464347 | 788.1241 | 849.2037 | 8.569179 | 0.08221738 | 711.4406 | 772.4052
7.756008 | 0.0746993 | 788.1386 | 849.2667 | 8.575507 | 0.08227566 | 711.453 | 772.4637
7.761711 | 0.07475223 | 788.1469 | 849.3206 | 8.581601 | 0.08233179 | 711.4736 | 772.5294
7.767336 | 0.07480442 | 788.1407 | 849.3582 | 8.587148 | 0.08238287 | 711.5025 | 772.6002
7.77343 | 0.07486097 | 788.1551 | 849.4218 | 8.592929 | 0.08243611 | 711.5313 | 772.6727
7.778821 | 0.07491098 | 788.1758 | 849.4866 | 8.598085 | 0.08248359 | 711.5581 | 772.7385
7.785071 | 0.07496897 | 788.1944 | 849.5559 | 8.604101 | 0.08253898 | 711.5911 | 772.8171
7.791477 | 0.0750284 | 788.215 | 849.6286 | 8.610351 | 0.08259653 | 711.5973 | 772.8683
7.797805 | 0.07508711 | 788.2315 | 849.6963 | 8.615898 | 0.0826476 | 711.5952 | 772.9056
7.802883 | 0.07513422 | 788.2336 | 849.7386 | 8.621679 | 0.08270083 | 711.6056 | 772.9579
7.809055 | 0.07519147 | 788.2377 | 849.7917 | 8.627382 | 0.08275333 | 711.5932 | 772.9851
7.815071 | 0.07524726 | 788.2336 | 849.8346 | 8.632617 | 0.08280152 | 711.5767 | 773.0044
7.820383 | 0.07529654 | 788.2377 | 849.8809 | 8.638789 | 0.08285833 | 711.5684 | 773.0393
7.826633 | 0.0753545 | 788.2418 | 849.9346 | 8.644804 | 0.0829137 | 711.5602 | 773.0732
7.832727 | 0.07541101 | 788.248 | 849.9893 | 8.650976 | 0.08297051 | 711.5499 | 773.1059
7.838742 | 0.0754668 | 788.2398 | 850.0278 | 8.656132 | 0.08301796 | 711.5519 | 773.1448
7.843352 | 0.07550954 | 788.2521 | 850.0775 | 8.661992 | 0.08307189 | 711.5457 | 773.1798
7.848977 | 0.0755617 | 788.2562 | 850.1263 | 8.667695 | 0.08312437 | 711.554 | 773.2293
7.854992 | 0.07561748 | 788.2624 | 850.1804 | 8.67332 | 0.08317613 | 711.5684 | 773.285
7.859914 | 0.07566311 | 788.2707 | 850.2281 | 8.679023 | 0.08322861 | 711.5746 | 773.3323
7.864914 | 0.07570946 | 788.2831 | 850.2809 | 8.685507 | 0.08328827 | 711.589 | 773.3942
7.872024 | 0.07577537 | 788.2852 | 850.3392 | 8.691288 | 0.08334146 | 711.587 | 773.433
7.878195 | 0.07583258 | 788.2893 | 850.3923 | 8.695898 | 0.08338387 | 711.5952 | 773.4748
7.882102 | 0.07586879 | 788.2852 | 850.4186 | 8.701835 | 0.08343849 | 711.589 | 773.5103
7.886867 | 0.07591297 | 788.2811 | 850.4517 | 8.707773 | 0.08349311 | 711.5725 | 773.5346
7.892727 | 0.07596728 | 788.3017 | 850.5202 | 8.713476 | 0.08354557 | 711.5602 | 773.5618
7.898586 | 0.07602158 | 788.3017 | 850.5664 | 8.719492 | 0.08360091 | 711.5457 | 773.5889
7.902961 | 0.07606213 | 788.3017 | 850.6009 | 8.725663 | 0.08365767 | 711.5313 | 773.6171
7.908352 | 0.07611208 | 788.3017 | 850.6434 | 8.731288 | 0.08370941 | 711.521 | 773.6459
7.914445 | 0.07616855 | 788.3141 | 850.7048 | 8.736601 | 0.08375827 | 711.5045 | 773.6658
7.919602 | 0.07621633 | 788.3203 | 850.7521 | 8.742773 | 0.08381503 | 711.5107 | 773.7164
7.923195 | 0.07624963 | 788.3327 | 850.7938 | 8.749257 | 0.08387466 | 711.5148 | 773.7671
7.928898 | 0.07630248 | 788.3471 | 850.8543 | 8.755039 | 0.08392781 | 711.5086 | 773.8015
7.935305 | 0.07636183 | 788.3616 | 850.9205 | 8.760976 | 0.08398241 | 711.5148 | 773.8505
7.940617 | 0.07641105 | 788.376 | 850.9779 | 8.766679 | 0.08403484 | 711.5272 | 773.9045
7.945461 | 0.07645592 | 788.3739 | 851.0139 | 8.772382 | 0.08408728 | 711.5293 | 773.9473
7.951242 | 0.07650948 | 788.3863 | 851.0728 | 8.778163 | 0.08414043 | 711.5313 | 773.9907
7.956867 | 0.07656158 | 788.3966 | 851.1283 | 8.784023 | 0.08419429 | 711.5354 | 774.0369
7.961242 | 0.07660211 | 788.4028 | 851.1695 | 8.789882 | 0.08424815 | 711.5375 | 774.0808
7.966555 | 0.07665131 | 788.407 | 851.2158 | 8.795507 | 0.08429985 | 711.556 | 774.141
7.972492 | 0.07670631 | 788.3966 | 851.2515 | 8.801054 | 0.08435084 | 711.5395 | 774.1625
7.978195 | 0.07675913 | 788.3904 | 851.2898 | 8.80707 | 0.08440612 | 711.5354 | 774.2008
7.982492 | 0.07679892 | 788.3801 | 851.3125 | 8.813085 | 0.08446141 | 711.5333 | 774.2414
7.988117 | 0.07685101 | 788.3698 | 851.3457 | 8.819023 | 0.08451597 | 711.5313 | 774.2814
7.993977 | 0.07690527 | 788.3656 | 851.3874 | 8.825273 | 0.08457341 | 711.5292 | 774.3236
7.999133 | 0.07695301 | 788.3718 | 851.4348 | 8.831757 | 0.08463299 | 711.5292 | 774.3697
8.002883 | 0.07698773 | 788.3718 | 851.4643 | 8.838241 | 0.08469257 | 711.5251 | 774.4114
8.008976 | 0.07704415 | 788.3698 | 851.5101 | 8.844179 | 0.08474712 | 711.5333 | 774.4626
8.015148 | 0.07710129 | 788.3677 | 851.5566 | 8.850351 | 0.08480383 | 711.5313 | 774.5043
8.019914 | 0.07714541 | 788.376 | 851.6031 | 8.857226 | 0.08486698 | 711.5148 | 774.5353
8.024992 | 0.07719242 | 788.409 | 851.6788 | 8.862929 | 0.08491937 | 711.5292 | 774.5915
8.031086 | 0.07724883 | 788.4297 | 851.7492 | 8.86832 | 0.08496889 | 711.5478 | 774.6501
8.037023 | 0.07730379 | 788.4483 | 851.816 | 8.875429 | 0.08503419 | 711.554 | 774.7074
8.04132 | 0.07734356 | 788.4627 | 851.8655 | 8.88207 | 0.08509518 | 711.5519 | 774.7525
8.046867 | 0.0773949 | 788.4772 | 851.9249 | 8.887617 | 0.08514612 | 711.5499 | 774.7897
8.052648 | 0.07744841 | 788.4834 | 851.9772 | 8.894101 | 0.08520567 | 711.5148 | 774.7977
8.058508 | 0.07750263 | 788.4854 | 852.0256 | 8.899726 | 0.08525733 | 711.5066 | 774.8287
8.063899 | 0.07755252 | 788.4875 | 852.0703 | 8.905351 | 0.08530898 | 711.4963 | 774.8575
8.069446 | 0.07760385 | 788.4978 | 852.1252 | 8.912617 | 0.08537569 | 711.5025 | 774.916
8.075774 | 0.0776624 | 788.4978 | 852.1751 | 8.919335 | 0.08543738 | 711.5148 | 774.9772
8.080774 | 0.07770867 | 788.4855 | 852.2012 | 8.92621 | 0.0855005 | 711.5148 | 775.0261
8.085852 | 0.07775565 | 788.4834 | 852.239 | 8.933476 | 0.0855672 | 711.4983 | 775.0599
8.092024 | 0.07781275 | 788.4669 | 852.2698 | 8.939961 | 0.08562672 | 711.5107 | 775.1195
8.09843 | 0.07787201 | 788.4566 | 852.3092 | 8.945898 | 0.08568123 | 711.4984 | 775.1483
8.103899 | 0.0779226 | 788.4504 | 852.3456 | 8.952929 | 0.08574576 | 711.5025 | 775.2028
8.109836 | 0.07797753 | 788.4338 | 852.3745 | 8.960117 | 0.08581173 | 711.5355 | 775.2899
8.116164 | 0.07803606 | 788.4235 | 852.4133 | 8.966523 | 0.08587052 | 711.5581 | 775.3602
8.121164 | 0.07808231 | 788.4194 | 852.4482 | 8.973398 | 0.08593361 | 711.5726 | 775.4248
8.127414 | 0.07814011 | 788.4111 | 852.4886 | 8.97957 | 0.08599025 | 711.5788 | 775.4755
8.133196 | 0.07819358 | 788.3925 | 852.514 | 8.985429 | 0.08604401 | 711.5705 | 775.5082
8.139133 | 0.07824848 | 788.376 | 852.543 | 8.99082 | 0.08609347 | 711.5623 | 775.5376
8.144836 | 0.07830122 | 788.3781 | 852.5902 | 8.996679 | 0.08614723 | 711.5582 | 775.5748
8.150539 | 0.07835395 | 788.3905 | 852.6485 | 9.002851 | 0.08620385 | 711.521 | 775.5782
8.156242 | 0.07840668 | 788.3946 | 852.6979 | 9.00871 | 0.0862576 | 711.5272 | 775.6266
8.161789 | 0.07845797 | 788.3925 | 852.7394 | 9.014335 | 0.0863092 | 711.5128 | 775.6509
8.167805 | 0.07851358 | 788.3987 | 852.7936 | 9.020273 | 0.08636367 | 711.5045 | 775.6842
8.17343 | 0.07856559 | 788.3966 | 852.8357 | 9.026523 | 0.08642099 | 711.4921 | 775.7151
8.179602 | 0.07862264 | 788.3987 | 852.8866 | 9.032148 | 0.08647259 | 711.4756 | 775.7372
8.185617 | 0.07867825 | 788.4049 | 852.9407 | 9.037616 | 0.08652274 | 711.4612 | 775.7603
8.191711 | 0.07873457 | 788.409 | 852.9932 | 9.043866 | 0.08658006 | 711.4612 | 775.8048
8.197961 | 0.07879234 | 788.4194 | 853.0537 | 9.050038 | 0.08663666 | 711.4591 | 775.8464
8.203977 | 0.07884794 | 788.4276 | 853.11 | 9.055663 | 0.08668824 | 711.457 | 775.8842
8.210305 | 0.07890642 | 788.44 | 853.1733 | 9.061523 | 0.08674196 | 711.4921 | 775.9641
8.216321 | 0.07896201 | 788.4462 | 853.2275 | 9.067538 | 0.08679712 | 711.5065 | 776.0227
8.221789 | 0.07901254 | 788.4503 | 853.2751 | 9.073944 | 0.08685586 | 711.523 | 776.0862
8.228196 | 0.07907173 | 788.4586 | 853.3345 | 9.079413 | 0.08690599 | 711.5499 | 776.1544
8.234524 | 0.0791302 | 788.4731 | 853.4001 | 9.085351 | 0.08696042 | 711.5602 | 776.2079
8.240227 | 0.07918289 | 788.4917 | 853.4652 | 9.091366 | 0.08701557 | 711.5746 | 776.2665
8.244914 | 0.0792262 | 788.5082 | 853.52 | 9.097148 | 0.08706856 | 711.5849 | 776.3189
8.250774 | 0.07928033 | 788.5226 | 853.5819 | 9.102851 | 0.08712084 | 711.5932 | 776.3684
8.256711 | 0.07933517 | 788.5309 | 853.6376 | 9.109257 | 0.08717955 | 711.5994 | 776.4208
8.262024 | 0.07938425 | 788.5247 | 853.6728 | 9.115117 | 0.08723325 | 711.6014 | 776.4647
8.267258 | 0.07943259 | 788.5165 | 853.7051 | 9.12121 | 0.0872891 | 711.5829 | 776.4878
8.273274 | 0.07948816 | 788.5206 | 853.757 | 9.127304 | 0.08734494 | 711.5705 | 776.5177
8.279524 | 0.07954588 | 788.5144 | 853.7996 | 9.132929 | 0.08739649 | 711.5725 | 776.56
8.283508 | 0.07958268 | 788.5082 | 853.8243 | 9.138867 | 0.08745089 | 711.556 | 776.5842
8.288586 | 0.07962957 | 788.4979 | 853.8532 | 9.144804 | 0.0875053 | 711.5725 | 776.6445
8.294524 | 0.0796844 | 788.4669 | 853.8665 | 9.150742 | 0.08755969 | 711.5684 | 776.6822
8.300227 | 0.07973706 | 788.4421 | 853.8846 | 9.157304 | 0.08761982 | 711.5684 | 776.7289
8.304992 | 0.07978107 | 788.4297 | 853.9087 | 9.164023 | 0.08768136 | 711.5622 | 776.77
8.310695 | 0.07983372 | 788.4214 | 853.9447 | 9.16957 | 0.08773217 | 711.554 | 776.8004
8.316555 | 0.07988782 | 788.4214 | 853.9909 | 9.176211 | 0.087793 | 711.5581 | 776.8522
8.32132 | 0.07993181 | 788.4194 | 854.0263 | 9.181679 | 0.08784309 | 711.554 | 776.8866
8.325774 | 0.07997292 | 788.4214 | 854.0636 | 9.18832 | 0.08790391 | 711.5581 | 776.9384
8.33132 | 0.08002413 | 788.44 | 854.1275 | 9.19496 | 0.08796473 | 711.5478 | 776.9743
8.33718 | 0.08007821 | 788.4566 | 854.1916 | 9.201523 | 0.08802482 | 711.5354 | 777.0075
8.342258 | 0.08012509 | 788.4855 | 854.263 | 9.207382 | 0.08807848 | 711.5066 | 777.0177
8.347961 | 0.08017772 | 788.5164 | 854.3415 | 9.214726 | 0.08814572 | 711.5004 | 777.0632
8.353742 | 0.08023108 | 788.5371 | 854.4095 | 9.221913 | 0.08821153 | 711.4818 | 777.094
8.359211 | 0.08028155 | 788.5454 | 854.4615 | 9.227226 | 0.08826017 | 711.4756 | 777.1251
8.364289 | 0.08032841 | 788.5578 | 854.515 | 9.232929 | 0.08831238 | 711.4797 | 777.1701
8.370071 | 0.08038176 | 788.5598 | 854.5628 | 9.240038 | 0.08837746 | 711.4839 | 777.2252
8.375774 | 0.08043439 | 788.5598 | 854.6078 | 9.246679 | 0.08843825 | 711.4901 | 777.2793
8.38093 | 0.08048197 | 788.5536 | 854.6418 | 9.251913 | 0.08848616 | 711.488 | 777.3142
8.386868 | 0.08053675 | 788.5474 | 854.6819 | 9.25871 | 0.08854837 | 711.4901 | 777.3649
8.392649 | 0.08059008 | 788.5351 | 854.714 | 9.264804 | 0.08860414 | 711.4942 | 777.4127
8.398664 | 0.08064558 | 788.5123 | 854.7368 | 9.271054 | 0.08866134 | 711.5004 | 777.464
8.404133 | 0.08069603 | 788.4958 | 854.762 | 9.277851 | 0.08872354 | 711.5066 | 777.5191
8.40968 | 0.0807472 | 788.4752 | 854.7834 | 9.283554 | 0.08877573 | 711.5251 | 777.5799
8.415539 | 0.08080124 | 788.469 | 854.8229 | 9.290038 | 0.08883506 | 711.5354 | 777.6374
8.420852 | 0.08085024 | 788.4648 | 854.8603 | 9.298085 | 0.08890869 | 711.5334 | 777.6924
8.427024 | 0.08090717 | 788.4586 | 854.9022 | 9.304413 | 0.08896659 | 711.5189 | 777.7216
8.433117 | 0.08096337 | 788.4669 | 854.9592 | 9.31121 | 0.08902877 | 711.5169 | 777.7677
8.439367 | 0.081021 | 788.4752 | 855.0175 | 9.319491 | 0.08910452 | 711.5066 | 777.8154
8.445383 | 0.08107648 | 788.4855 | 855.0761 | 9.32621 | 0.08916598 | 711.488 | 777.8429
8.451399 | 0.08113195 | 788.4999 | 855.1392 | 9.332929 | 0.08922744 | 711.4818 | 777.8839
8.45718 | 0.08118525 | 788.5102 | 855.196 | 9.341054 | 0.08930175 | 711.4777 | 777.9372
8.462805 | 0.08123711 | 788.5206 | 855.2515 | 9.347148 | 0.08935748 | 711.4757 | 777.9783
8.468898 | 0.0812933 | 788.5268 | 855.3063 | 9.353945 | 0.08941964 | 711.4695 | 778.0199
8.474992 | 0.08134947 | 788.5309 | 855.3588 | 9.361445 | 0.08948822 | 711.4612 | 778.0643
8.481789 | 0.08141213 | 788.5144 | 855.3945 | 9.368007 | 0.08954822 | 711.4736 | 778.1245
8.487727 | 0.08146686 | 788.5164 | 855.4435 | 9.374101 | 0.08960394 | 711.4756 | 778.1701
8.49382 | 0.08152303 | 788.4978 | 855.4714 | 9.380586 | 0.08966323 | 711.4736 | 778.214
8.500149 | 0.08158136 | 788.4792 | 855.5011 | 9.38707 | 0.0897225 | 711.4942 | 778.2827
8.506242 | 0.08163752 | 788.4524 | 855.52 | 9.393163 | 0.08977821 | 711.5086 | 778.3418
8.51218 | 0.08169224 | 788.4214 | 855.5332 | 9.39957 | 0.08983677 | 711.5045 | 778.3829
8.518196 | 0.08174767 | 788.409 | 855.5672 | 9.405429 | 0.08989033 | 711.4901 | 778.4088
8.525149 | 0.08181175 | 788.3884 | 855.5996 | 9.411367 | 0.0899446 | 711.486 | 778.4465
8.531399 | 0.08186934 | 788.3842 | 855.6444 | 9.417617 | 0.09000172 | 711.4736 | 778.4774
8.53718 | 0.0819226 | 788.3739 | 855.6788 | 9.423867 | 0.09005884 | 711.4633 | 778.5107
8.543899 | 0.0819845 | 788.3781 | 855.7363 | 9.42957 | 0.09011096 | 711.4447 | 778.5309
8.549914 | 0.08203992 | 788.3615 | 855.7658 | 9.435273 | 0.09016307 | 711.4468 | 778.5738
8.555852 | 0.08209462 | 788.3574 | 855.8081 | 9.441523 | 0.09022018 | 711.4365 | 778.6069
8.563039 | 0.08216083 | 788.3615 | 855.8693 | 9.446914 | 0.09026944 | 711.4138 | 778.6205
8.569368 | 0.08221912 | 788.3678 | 855.9259 | 9.452851 | 0.09032369 | 711.3953 | 778.6424
8.575696 | 0.0822774 | 788.3719 | 855.9803 | 9.457929 | 0.09037008 | 711.3994 | 778.683
8.582727 | 0.08234216 | 788.376 | 856.0402 | 9.463398 | 0.09042004 | 711.4015 | 778.7242
8.589211 | 0.08240187 | 788.3884 | 856.1047 | 9.469101 | 0.09047214 | 711.3932 | 778.7558
8.595227 | 0.08245727 | 788.3946 | 856.1589 | 9.474258 | 0.09051925 | 711.3973 | 778.797
8.602023 | 0.08251985 | 788.3926 | 856.2103 | 9.479882 | 0.09057062 | 711.3891 | 778.8279
8.608977 | 0.08258387 | 788.3987 | 856.2718 | 9.486445 | 0.09063057 | 711.3953 | 778.8814
8.614836 | 0.08263782 | 788.4132 | 856.3337 | 9.492773 | 0.09068836 | 711.3891 | 778.9196
8.620773 | 0.08269249 | 788.4235 | 856.3917 | 9.497773 | 0.09073403 | 711.3911 | 778.9575
8.626867 | 0.08274859 | 788.4235 | 856.4398 | 9.503554 | 0.09078682 | 711.3891 | 778.9963
8.632883 | 0.08280396 | 788.4173 | 856.4805 | 9.509101 | 0.09083747 | 711.3849 | 779.0313
8.638977 | 0.08286006 | 788.4153 | 856.5263 | 9.51457 | 0.09088741 | 711.3747 | 779.0589
8.645148 | 0.08291687 | 788.3926 | 856.5503 | 9.520351 | 0.0909402 | 711.3685 | 779.0932
8.65093 | 0.08297008 | 788.3884 | 856.5913 | 9.526445 | 0.09099584 | 711.3561 | 779.123
8.656477 | 0.08302113 | 788.376 | 856.6216 | 9.532617 | 0.09105219 | 711.3437 | 779.1534
8.661945 | 0.08307146 | 788.3719 | 856.6602 | 9.537773 | 0.09109926 | 711.354 | 779.2013
8.666477 | 0.08311316 | 788.3492 | 856.6713 | 9.542695 | 0.09114419 | 711.3437 | 779.2251
8.672492 | 0.08316851 | 788.343 | 856.712 | 9.548242 | 0.09119483 | 711.3478 | 779.269
8.679055 | 0.0832289 | 788.3388 | 856.7592 | 9.553554 | 0.09124332 | 711.354 | 779.3136
8.683039 | 0.08326556 | 788.3409 | 856.7928 | 9.559335 | 0.09129609 | 711.3684 | 779.3705
8.688586 | 0.0833166 | 788.3492 | 856.8456 | 9.565507 | 0.09135242 | 711.3911 | 779.4393
8.694523 | 0.08337122 | 788.3554 | 856.8991 | 9.572226 | 0.09141374 | 711.4076 | 779.5051
8.699445 | 0.08341651 | 788.3801 | 856.9648 | 9.578241 | 0.09146864 | 711.422 | 779.5637
8.703977 | 0.08345819 | 788.3822 | 857.0028 | 9.584491 | 0.09152568 | 711.4323 | 779.6195
8.710305 | 0.0835164 | 788.3822 | 857.0527 | 9.589648 | 0.09157273 | 711.4509 | 779.6765
8.716398 | 0.08357246 | 788.3884 | 857.1074 | 9.595898 | 0.09162976 | 711.4632 | 779.7345
8.721399 | 0.08361845 | 788.4028 | 857.1626 | 9.602226 | 0.0916875 | 711.4715 | 779.7886
8.72632 | 0.08366372 | 788.3904 | 857.1879 | 9.60871 | 0.09174666 | 711.488 | 779.8528
8.731867 | 0.08371473 | 788.3801 | 857.2204 | 9.615351 | 0.09180724 | 711.4839 | 779.8955
8.738352 | 0.08377437 | 788.3698 | 857.2603 | 9.621289 | 0.09186141 | 711.4715 | 779.9242
8.74257 | 0.08381316 | 788.3533 | 857.2756 | 9.62707 | 0.09191415 | 711.4653 | 779.9586
8.748508 | 0.08386776 | 788.3492 | 857.3179 | 9.632773 | 0.09196617 | 711.4674 | 780.0015
8.754367 | 0.08392164 | 788.3182 | 857.3305 | 9.639101 | 0.09202389 | 711.4509 | 780.0284
8.76007 | 0.08397408 | 788.2955 | 857.3507 | 9.645039 | 0.09207804 | 711.4489 | 780.0684
8.764836 | 0.0840179 | 788.2955 | 857.3883 | 9.651523 | 0.09213718 | 711.4406 | 780.1055
8.770461 | 0.08406961 | 788.2769 | 857.4125 | 9.657617 | 0.09219275 | 711.4283 | 780.1353
8.776008 | 0.08412061 | 788.2604 | 857.4382 | 9.663398 | 0.09224547 | 711.418 | 780.1651
8.781164 | 0.08416801 | 788.246 | 857.4631 | 9.669648 | 0.09230246 | 711.3953 | 780.1847
8.787023 | 0.08422187 | 788.2398 | 857.5026 | 9.676992 | 0.09236942 | 711.3891 | 780.2302
8.793664 | 0.08428291 | 788.2274 | 857.5415 | 9.683398 | 0.09242783 | 711.4015 | 780.2893
8.799836 | 0.08433964 | 788.2191 | 857.5811 | 9.689726 | 0.09248552 | 711.4035 | 780.3366
8.804836 | 0.0843856 | 788.2191 | 857.6205 | 9.698164 | 0.09256244 | 711.4056 | 780.3989
8.81093 | 0.0844416 | 788.2212 | 857.6708 | 9.704257 | 0.09261799 | 711.4221 | 780.4603
8.816789 | 0.08449545 | 788.2315 | 857.7282 | 9.710117 | 0.0926714 | 711.4303 | 780.511
8.82218 | 0.08454498 | 788.2315 | 857.7707 | 9.717617 | 0.09273976 | 711.4303 | 780.5644
8.828351 | 0.0846017 | 788.2336 | 857.8216 | 9.724804 | 0.09280527 | 711.4241 | 780.6087
8.83507 | 0.08466343 | 788.2336 | 857.8746 | 9.731601 | 0.09286721 | 711.4303 | 780.6639
8.841398 | 0.08472158 | 788.2418 | 857.9334 | 9.738867 | 0.09293342 | 711.4221 | 780.7065
8.846633 | 0.08476967 | 788.2356 | 857.9679 | 9.74496 | 0.09298895 | 711.4118 | 780.7386
8.852102 | 0.08481991 | 788.2336 | 858.0088 | 9.75121 | 0.09304589 | 711.3932 | 780.7627
8.858039 | 0.08487445 | 788.2315 | 858.0533 | 9.758867 | 0.09311565 | 711.3788 | 780.8013
8.863742 | 0.08492684 | 788.2129 | 858.0781 | 9.764726 | 0.09316903 | 711.354 | 780.8158
8.869602 | 0.08498066 | 788.2088 | 858.1198 | 9.771366 | 0.09322953 | 711.3252 | 780.8313
8.875383 | 0.08503377 | 788.1923 | 858.1473 | 9.778945 | 0.09329856 | 711.2984 | 780.8558
8.881555 | 0.08509045 | 788.1696 | 858.1713 | 9.785429 | 0.09335763 | 711.2942 | 780.8974
8.887336 | 0.08514355 | 788.1489 | 858.1944 | 9.790742 | 0.09340602 | 711.2942 | 780.9352
8.892727 | 0.08519305 | 788.1324 | 858.2189 | 9.797226 | 0.09346508 | 711.2818 | 780.9677
8.898274 | 0.08524399 | 788.12 | 858.2491 | 9.803164 | 0.09351916 | 711.2818 | 781.01
8.904289 | 0.08529923 | 788.1117 | 858.2875 | 9.809179 | 0.09357394 | 711.2942 | 781.0663
8.910617 | 0.08535734 | 788.1056 | 858.3306 | 9.815273 | 0.09362943 | 711.2901 | 781.1052
8.916789 | 0.085414 | 788.0911 | 858.3635 | 9.820976 | 0.09368136 | 711.286 | 781.1412
8.923039 | 0.08547138 | 788.0787 | 858.3993 | 9.826523 | 0.09373187 | 711.2633 | 781.1558
8.929055 | 0.08552661 | 788.0643 | 858.431 | 9.831992 | 0.09378166 | 711.2695 | 781.2014
8.935305 | 0.08558399 | 788.0601 | 858.4757 | 9.83707 | 0.0938279 | 711.2819 | 781.2512
8.941321 | 0.08563921 | 788.0622 | 858.5254 | 9.843632 | 0.09388764 | 711.2633 | 781.2775
8.947649 | 0.08569729 | 788.0808 | 858.5955 | 9.850195 | 0.09394739 | 711.2551 | 781.3151
8.953742 | 0.08575322 | 788.0973 | 858.6615 | 9.855507 | 0.09399575 | 711.2448 | 781.3416
8.959914 | 0.08580987 | 788.1035 | 858.7169 | 9.861679 | 0.09405193 | 711.2345 | 781.3741
8.966789 | 0.08587296 | 788.1076 | 858.7756 | 9.867929 | 0.09410881 | 711.22 | 781.4027
8.972492 | 0.0859253 | 788.1035 | 858.816 | 9.873554 | 0.09416001 | 711.2221 | 781.445
8.978352 | 0.08597907 | 788.0973 | 858.8555 | 9.879492 | 0.09421405 | 711.2303 | 781.4963
8.985695 | 0.08604645 | 788.0911 | 858.9066 | 9.88621 | 0.09427519 | 711.2489 | 781.5645
8.992023 | 0.08610451 | 788.0849 | 858.9497 | 9.892148 | 0.09432922 | 711.2448 | 781.6022
8.998195 | 0.08616114 | 788.0746 | 858.9871 | 9.898163 | 0.09438396 | 711.2303 | 781.6291
9.004914 | 0.08622278 | 788.0498 | 859.013 | 9.903476 | 0.0944323 | 711.2345 | 781.6714
9.011086 | 0.0862794 | 788.0105 | 859.0189 | 9.909023 | 0.09448277 | 711.2242 | 781.6995
9.017258 | 0.08633601 | 787.9713 | 859.0247 | 9.914726 | 0.09453466 | 711.2056 | 781.7197
9.024055 | 0.08639836 | 787.9486 | 859.0535 | 9.920038 | 0.09458299 | 711.1912 | 781.7416
9.030617 | 0.08645855 | 787.9176 | 859.0714 | 9.926367 | 0.09464056 | 711.1829 | 781.7775
9.036477 | 0.08651229 | 787.897 | 859.0951 | 9.932226 | 0.09469386 | 711.1602 | 781.7943
9.042649 | 0.08656889 | 787.8908 | 859.137 | 9.93871 | 0.09475285 | 711.1458 | 781.8245
9.048196 | 0.08661976 | 787.8887 | 859.1784 | 9.943788 | 0.09479904 | 711.1313 | 781.8447
9.054211 | 0.08667492 | 787.8887 | 859.2258 | 9.949492 | 0.09485091 | 711.1252 | 781.8785
9.05968 | 0.08672507 | 787.8846 | 859.2644 | 9.956601 | 0.09491557 | 711.1231 | 781.9268
9.065539 | 0.08677879 | 787.899 | 859.3263 | 9.962773 | 0.09497169 | 711.1148 | 781.9616
9.071711 | 0.08683538 | 787.9259 | 859.4042 | 9.968788 | 0.0950264 | 711.1148 | 782.0044
9.077727 | 0.08689053 | 787.9279 | 859.4539 | 9.975742 | 0.09508962 | 711.1272 | 782.0674
9.082805 | 0.08693709 | 787.9238 | 859.4894 | 9.982226 | 0.09514858 | 711.1334 | 782.1204
9.087649 | 0.08698149 | 787.9238 | 859.5275 | 9.987304 | 0.09519476 | 711.1334 | 782.1565
9.093977 | 0.0870395 | 787.9093 | 859.5616 | 9.994101 | 0.09525655 | 711.1396 | 782.2116
9.099836 | 0.0870932 | 787.8887 | 859.5853 | 10.00004 | 0.09531053 | 711.1334 | 782.247
9.10468 | 0.0871376 | 787.8639 | 859.5964 | 10.00613 | 0.09536593 | 711.1375 | 782.2949
9.110539 | 0.0871913 | 787.8412 | 859.6178 | 10.0134 | 0.09543197 | 711.1437 | 782.3534
9.117102 | 0.08725145 | 787.8123 | 859.638 | 10.01957 | 0.09548807 | 711.1334 | 782.3859
9.122414 | 0.08730013 | 787.7752 | 859.6393 | 10.02535 | 0.09554062 | 711.1252 | 782.418
9.127727 | 0.08734882 | 787.7318 | 859.6338 | 10.0323 | 0.09560381 | 711.119 | 782.4606
9.134055 | 0.0874068 | 787.7008 | 859.6498 | 10.03934 | 0.09566771 | 711.1148 | 782.506
9.140774 | 0.08746837 | 787.6719 | 859.6712 | 10.04605 | 0.09572876 | 711.1066 | 782.5447
9.146711 | 0.08752277 | 787.6595 | 859.7045 | 10.05277 | 0.09578982 | 711.0942 | 782.5789
9.152414 | 0.08757502 | 787.6451 | 859.7336 | 10.06012 | 0.09585654 | 711.0839 | 782.6197
9.158586 | 0.08763156 | 787.6347 | 859.7709 | 10.06644 | 0.09591404 | 711.0777 | 782.6579
9.164367 | 0.08768452 | 787.6347 | 859.8165 | 10.07324 | 0.09597579 | 711.0653 | 782.6926
9.170461 | 0.08774034 | 787.6182 | 859.8464 | 10.08035 | 0.09604038 | 711.0529 | 782.7295
9.176164 | 0.08779258 | 787.612 | 859.8846 | 10.08621 | 0.0960936 | 711.0509 | 782.7689
9.182258 | 0.08784839 | 787.612 | 859.9326 | 10.09332 | 0.09615818 | 711.0467 | 782.815
9.188898 | 0.08790921 | 787.6079 | 859.9803 | 10.1009 | 0.09622701 | 711.0282 | 782.8484
9.194914 | 0.0879643 | 787.6079 | 860.0277 | 10.10691 | 0.09628165 | 711.0179 | 782.8798
9.200852 | 0.08801868 | 787.6037 | 860.07 | 10.11418 | 0.09634763 | 711.0179 | 782.9315
9.206946 | 0.08807448 | 787.5831 | 860.0954 | 10.12168 | 0.09641574 | 711.0138 | 782.9803
9.212883 | 0.08812885 | 787.5934 | 860.1535 | 10.12754 | 0.09646895 | 711.0076 | 783.0151
9.218743 | 0.0881825 | 787.5851 | 860.1906 | 10.13512 | 0.09653776 | 711.0055 | 783.0668
9.22593 | 0.0882483 | 787.5645 | 860.2246 | 10.14246 | 0.09660444 | 711.0014 | 783.1144
9.232571 | 0.0883091 | 787.5376 | 860.2476 | 10.14848 | 0.09665905 | 710.9869 | 783.1413
9.238586 | 0.08836417 | 787.5149 | 860.2702 | 10.1566 | 0.09673281 | 710.9725 | 783.1832
9.244992 | 0.08842281 | 787.4881 | 860.2913 | 10.16441 | 0.09680373 | 710.9663 | 783.2319
9.250539 | 0.08847358 | 787.4613 | 860.3057 | 10.17012 | 0.0968555 | 710.9787 | 783.2861
9.256242 | 0.08852578 | 787.4489 | 860.3371 | 10.17824 | 0.09692925 | 710.9705 | 783.3348
9.261867 | 0.08857727 | 787.4427 | 860.3746 | 10.1848 | 0.09698881 | 710.9478 | 783.3564
9.268664 | 0.08863947 | 787.4386 | 860.4236 | 10.19105 | 0.09704553 | 710.9334 | 783.385
9.274914 | 0.08869667 | 787.4035 | 860.4344 | 10.19769 | 0.09710579 | 710.921 | 783.4186
9.281008 | 0.08875243 | 787.3973 | 860.4757 | 10.20434 | 0.09716605 | 710.9045 | 783.4476
9.28757 | 0.08881248 | 787.3746 | 860.5025 | 10.21035 | 0.09722064 | 710.8901 | 783.4745
9.292883 | 0.08886109 | 787.3663 | 860.5353 | 10.21644 | 0.09727593 | 710.8839 | 783.511
9.299758 | 0.08892399 | 787.3539 | 860.5759 | 10.22254 | 0.09733121 | 710.8798 | 783.5498
9.307961 | 0.08899904 | 787.3498 | 860.636 | 10.22793 | 0.09738012 | 710.8798 | 783.5881
9.314367 | 0.08905765 | 787.3353 | 860.6706 | 10.23363 | 0.09743186 | 710.8674 | 783.615
9.320539 | 0.08911411 | 787.3167 | 860.6989 | 10.23894 | 0.09748005 | 710.8571 | 783.6414
9.328195 | 0.08918414 | 787.2775 | 860.7163 | 10.24449 | 0.09753037 | 710.855 | 783.6785
9.334289 | 0.08923988 | 787.2424 | 860.7259 | 10.25012 | 0.09758139 | 710.8592 | 783.7231
9.340148 | 0.08929347 | 787.228 | 860.7562 | 10.25621 | 0.09763666 | 710.8633 | 783.7709
9.347727 | 0.08936277 | 787.1949 | 860.7797 | 10.26176 | 0.09768697 | 710.8654 | 783.8127
9.353586 | 0.08941635 | 787.1701 | 860.7988 | 10.26769 | 0.09774081 | 710.8633 | 783.8526
9.359758 | 0.08947279 | 787.1557 | 860.8315 | 10.27371 | 0.09779537 | 710.8715 | 783.9044
9.366867 | 0.0895378 | 787.1268 | 860.8559 | 10.2798 | 0.09785063 | 710.8715 | 783.9478
9.372258 | 0.08958709 | 787.0999 | 860.869 | 10.28582 | 0.09790517 | 710.8551 | 783.9723
9.37843 | 0.08964352 | 787.0772 | 860.8927 | 10.29223 | 0.09796326 | 710.8468 | 784.0088
9.386321 | 0.08971566 | 787.0545 | 860.93 | 10.29777 | 0.09801355 | 710.8489 | 784.0505
9.392727 | 0.08977422 | 787.04 | 860.9645 | 10.30371 | 0.09806738 | 710.8551 | 784.0995
9.398899 | 0.08983064 | 787.0235 | 860.995 | 10.31012 | 0.09812545 | 710.8406 | 784.1291
9.406555 | 0.08990062 | 787.007 | 861.0372 | 10.31605 | 0.09817928 | 710.8262 | 784.1554
9.413117 | 0.0899606 | 786.9925 | 861.073 | 10.32223 | 0.09823522 | 710.8117 | 784.1833
9.419289 | 0.09001701 | 786.9946 | 861.1239 | 10.32863 | 0.09829329 | 710.8117 | 784.2289
9.426867 | 0.09008626 | 786.9801 | 861.1677 | 10.3341 | 0.09834286 | 710.8035 | 784.2586
9.43343 | 0.09014623 | 786.9719 | 861.2103 | 10.33949 | 0.09839172 | 710.8056 | 784.2993
9.439445 | 0.0902012 | 786.9512 | 861.235 | 10.34512 | 0.09844269 | 710.8138 | 784.3483
9.446398 | 0.09026473 | 786.9388 | 861.2762 | 10.35066 | 0.09849296 | 710.8159 | 784.39
9.452414 | 0.09031969 | 786.9161 | 861.2987 | 10.35738 | 0.09855384 | 710.8077 | 784.4287
9.45882 | 0.09037822 | 786.8893 | 861.3197 | 10.36348 | 0.09860906 | 710.7973 | 784.4606
9.464836 | 0.09043318 | 786.8583 | 861.3332 | 10.36973 | 0.09866569 | 710.7953 | 784.5028
9.47093 | 0.09048885 | 786.8211 | 861.3404 | 10.3759 | 0.09872161 | 710.7932 | 784.5444
9.476867 | 0.09054308 | 786.786 | 861.3487 | 10.38137 | 0.09877115 | 710.7788 | 784.5673
9.482883 | 0.09059803 | 786.7386 | 861.3441 | 10.38691 | 0.0988214 | 710.754 | 784.5794
9.488274 | 0.09064727 | 786.7034 | 861.348 | 10.39348 | 0.09888085 | 710.721 | 784.5897
9.493977 | 0.09069935 | 786.6663 | 861.3522 | 10.39973 | 0.09893747 | 710.6963 | 784.6067
9.499914 | 0.09075358 | 786.6229 | 861.3514 | 10.40637 | 0.09899761 | 710.6592 | 784.613
9.505305 | 0.09080281 | 786.594 | 861.3622 | 10.41348 | 0.09906201 | 710.6241 | 784.6248
9.511867 | 0.09086273 | 786.5734 | 861.3912 | 10.4191 | 0.09911295 | 710.6076 | 784.6465
9.517414 | 0.09091338 | 786.5589 | 861.419 | 10.42512 | 0.09916743 | 710.5973 | 784.6779
9.523664 | 0.09097045 | 786.5486 | 861.4568 | 10.43082 | 0.09921907 | 710.5849 | 784.7047
9.529836 | 0.0910268 | 786.5321 | 861.4873 | 10.43769 | 0.09928133 | 710.5746 | 784.7422
9.535852 | 0.09108172 | 786.5094 | 861.5097 | 10.4441 | 0.09933933 | 710.587 | 784.8014
9.54218 | 0.09113949 | 786.499 | 861.5482 | 10.45035 | 0.09939592 | 710.589 | 784.8481
9.547961 | 0.09119227 | 786.4804 | 861.5733 | 10.4573 | 0.09945887 | 710.587 | 784.8952
9.554055 | 0.09124789 | 786.4577 | 861.5963 | 10.46355 | 0.09951545 | 710.5767 | 784.9282
9.559602 | 0.09129852 | 786.4412 | 861.6219 | 10.46894 | 0.09956425 | 710.5746 | 784.9643
9.565383 | 0.09135129 | 786.4082 | 861.6312 | 10.47574 | 0.09962578 | 710.5705 | 785.008
9.570383 | 0.09139692 | 786.3669 | 861.6252 | 10.48246 | 0.09968659 | 710.5684 | 785.0535
9.576008 | 0.09144826 | 786.3235 | 861.6219 | 10.48809 | 0.0997375 | 710.5458 | 785.0684
9.581867 | 0.09150173 | 786.2781 | 861.6182 | 10.49605 | 0.09980962 | 710.5251 | 785.1022
9.587336 | 0.09155163 | 786.2326 | 861.6114 | 10.50238 | 0.09986689 | 710.4942 | 785.113
9.593195 | 0.0916051 | 786.2017 | 861.6235 | 10.50855 | 0.09992275 | 710.4653 | 785.125
9.598742 | 0.09165571 | 786.1604 | 861.6219 | 10.51598 | 0.0999899 | 710.4406 | 785.1504
9.60468 | 0.09170989 | 786.1191 | 861.6233 | 10.52387 | 0.1000613 | 710.4262 | 785.1905
9.610539 | 0.09176334 | 786.0881 | 861.6354 | 10.53051 | 0.1001214 | 710.42 | 785.2308
9.616945 | 0.09182179 | 786.055 | 861.6495 | 10.5384 | 0.1001928 | 710.4035 | 785.2686
9.622961 | 0.09187667 | 786.0282 | 861.6674 | 10.5448 | 0.1002507 | 710.4014 | 785.3118
9.629289 | 0.09193439 | 785.9952 | 861.6809 | 10.55098 | 0.1003066 | 710.3973 | 785.3511
9.635696 | 0.09199282 | 785.9704 | 861.7041 | 10.55934 | 0.1003822 | 710.4035 | 785.4174
9.641164 | 0.09204271 | 785.9498 | 861.7245 | 10.56566 | 0.1004394 | 710.42 | 785.4806
9.647336 | 0.092099 | 785.9374 | 861.7594 | 10.57168 | 0.1004938 | 710.4447 | 785.5507
9.653039 | 0.09215101 | 785.892 | 861.7544 | 10.57918 | 0.1005616 | 710.4592 | 785.6199
9.658664 | 0.0922023 | 785.8548 | 861.7579 | 10.58535 | 0.1006174 | 710.4798 | 785.6866
9.665071 | 0.09226072 | 785.8176 | 861.7675 | 10.59019 | 0.1006612 | 710.4839 | 785.7255
9.67093 | 0.09231415 | 785.7866 | 861.7795 | 10.59676 | 0.1007206 | 710.4695 | 785.7562
9.676867 | 0.09236829 | 785.7495 | 861.7854 | 10.60309 | 0.1007778 | 710.4715 | 785.8034
9.683508 | 0.09242883 | 785.7164 | 861.8013 | 10.60918 | 0.1008329 | 710.4674 | 785.8421
9.689758 | 0.09248581 | 785.6751 | 861.8051 | 10.61543 | 0.1008894 | 710.4591 | 785.8774
9.695617 | 0.09253923 | 785.6276 | 861.7991 | 10.62152 | 0.1009445 | 710.4488 | 785.9093
9.70343 | 0.09261045 | 785.5801 | 861.8083 | 10.62668 | 0.1009911 | 710.4158 | 785.9094
9.709446 | 0.09266528 | 785.5223 | 861.7921 | 10.63262 | 0.1010448 | 710.3952 | 785.9288
9.715695 | 0.09272225 | 785.4831 | 861.7982 | 10.63902 | 0.1011027 | 710.3622 | 785.9378
9.723039 | 0.09278918 | 785.4376 | 861.806 | 10.64504 | 0.101157 | 710.3436 | 785.96
9.729914 | 0.09285184 | 785.3963 | 861.8147 | 10.65144 | 0.1012149 | 710.3457 | 786.0078
9.735852 | 0.09290595 | 785.3467 | 861.8069 | 10.65785 | 0.1012728 | 710.356 | 786.0647
9.743977 | 0.09297998 | 785.3034 | 861.8232 | 10.66379 | 0.1013265 | 710.3622 | 786.1137
9.751321 | 0.0930469 | 785.2538 | 861.8265 | 10.66973 | 0.1013801 | 710.3601 | 786.1536
9.757336 | 0.09310171 | 785.2229 | 861.8397 | 10.67566 | 0.1014338 | 710.3519 | 786.1866
9.764758 | 0.09316933 | 785.1899 | 861.8618 | 10.68168 | 0.1014881 | 710.3601 | 786.2385
9.771164 | 0.09322769 | 785.1527 | 861.8713 | 10.6884 | 0.1015488 | 710.3746 | 786.3022
9.777571 | 0.09328605 | 785.1259 | 861.8921 | 10.69488 | 0.1016074 | 710.3684 | 786.3414
9.785617 | 0.09335935 | 785.097 | 861.9235 | 10.70066 | 0.1016596 | 710.3869 | 786.4031
9.793117 | 0.09342766 | 785.0557 | 861.9371 | 10.70684 | 0.1017154 | 710.3766 | 786.4355
9.798977 | 0.09348102 | 785.0185 | 861.9423 | 10.7123 | 0.1017648 | 710.3581 | 786.4538
9.806633 | 0.09355075 | 784.9752 | 861.9548 | 10.71793 | 0.1018156 | 710.323 | 786.455
9.812805 | 0.09360696 | 784.938 | 861.9624 | 10.72402 | 0.1018706 | 710.2962 | 786.4686
9.818274 | 0.09365676 | 784.8884 | 861.9509 | 10.73004 | 0.101925 | 710.2674 | 786.4793
9.825461 | 0.0937222 | 784.8347 | 861.9483 | 10.73715 | 0.1019892 | 710.2488 | 786.5093
9.83218 | 0.09378338 | 784.7831 | 861.9444 | 10.74348 | 0.1020463 | 710.2138 | 786.5154
9.838196 | 0.09383815 | 784.7294 | 861.9326 | 10.74894 | 0.1020957 | 710.1973 | 786.536
9.844446 | 0.09389505 | 784.6633 | 861.9091 | 10.75543 | 0.1021542 | 710.189 | 786.5729
9.850383 | 0.0939491 | 784.5993 | 861.8853 | 10.76207 | 0.1022142 | 710.1643 | 786.5927
9.855696 | 0.09399746 | 784.5415 | 861.8635 | 10.76816 | 0.1022692 | 710.1581 | 786.6291
9.861711 | 0.09405222 | 784.4857 | 861.8495 | 10.77559 | 0.1023362 | 710.156 | 786.6795
9.868118 | 0.09411053 | 784.4341 | 861.843 | 10.78254 | 0.102399 | 710.1664 | 786.7403
9.874055 | 0.09416457 | 784.3825 | 861.8328 | 10.78832 | 0.1024512 | 710.1664 | 786.7814
9.880461 | 0.09422287 | 784.3247 | 861.8195 | 10.79504 | 0.1025118 | 710.1602 | 786.8223
9.886555 | 0.09427833 | 784.2792 | 861.8174 | 10.80144 | 0.1025696 | 710.1561 | 786.8632
9.892258 | 0.09433023 | 784.2255 | 861.8031 | 10.80707 | 0.1026204 | 710.1499 | 786.8963
9.898352 | 0.09438568 | 784.178 | 861.7987 | 10.81457 | 0.1026881 | 710.1437 | 786.9427
9.90468 | 0.09444326 | 784.1264 | 861.7916 | 10.82144 | 0.1027501 | 710.1251 | 786.9709
9.910696 | 0.09449799 | 784.0768 | 861.7843 | 10.82707 | 0.1028009 | 710.1107 | 786.9949
9.91718 | 0.09455699 | 784.0149 | 861.7671 | 10.83355 | 0.1028594 | 710.0901 | 787.018
9.923742 | 0.09461669 | 783.9406 | 861.7368 | 10.84051 | 0.1029221 | 710.0632 | 787.0377
9.929524 | 0.09466928 | 783.8642 | 861.6982 | 10.84668 | 0.1029778 | 710.0426 | 787.0587
9.934914 | 0.09471832 | 783.7775 | 861.6451 | 10.85348 | 0.1030391 | 710.0199 | 787.0818
9.940383 | 0.09476806 | 783.6887 | 861.5903 | 10.86059 | 0.1031032 | 710.0158 | 787.1277
9.946868 | 0.09482704 | 783.5772 | 861.5185 | 10.86723 | 0.1031631 | 709.9746 | 787.1291
9.953274 | 0.09488531 | 783.4512 | 861.4302 | 10.87449 | 0.1032287 | 709.9519 | 787.1555
9.959368 | 0.09494073 | 783.3025 | 861.3145 | 10.88152 | 0.1032921 | 709.9189 | 787.1689
9.966321 | 0.09500396 | 783.1208 | 861.1691 | 10.88816 | 0.103352 | 709.9024 | 787.1977
9.973196 | 0.09506647 | 782.5798 | 860.628 | 10.89566 | 0.1034196 | 709.8818 | 787.2281
10.00437 | 0.09534989 | 781.9004 | 860.1246 | 10.90324 | 0.1034879 | 709.855 | 787.2522
|  |  |  | 10.90894 | 0.1035394 | 709.8344 | 787.2698
|  |  |  | 10.91691 | 0.1036112 | 709.8282 | 787.3195
|  |  |  | 10.92457 | 0.1036802 | 709.8097 | 787.3533
|  |  |  | 10.93113 | 0.1037394 | 709.7849 | 787.3725
|  |  |  | 10.93855 | 0.1038063 | 709.7911 | 787.432
|  |  |  | 10.94543 | 0.1038683 | 709.7849 | 787.4739
|  |  |  | 10.95121 | 0.1039204 | 709.7767 | 787.5058
|  |  |  | 10.95863 | 0.1039873 | 709.7581 | 787.5379
|  |  |  | 10.96582 | 0.104052 | 709.7437 | 787.5729
|  |  |  | 10.97191 | 0.104107 | 709.7375 | 787.6093
|  |  |  | 10.97988 | 0.1041788 | 709.7334 | 787.6613
|  |  |  | 10.98574 | 0.1042316 | 709.7169 | 787.6846
|  |  |  | 10.99152 | 0.1042836 | 709.7025 | 787.7096
|  |  |  | 10.99887 | 0.1043498 | 709.6922 | 787.7503
|  |  |  | 11.00512 | 0.1044061 | 709.6819 | 787.7832
|  |  |  | 11.01129 | 0.1044617 | 709.6654 | 787.8087
|  |  |  | 11.01863 | 0.1045279 | 709.6551 | 787.8493
|  |  |  | 11.02504 | 0.1045856 | 709.6447 | 787.8833
|  |  |  | 11.03035 | 0.1046334 | 709.6447 | 787.921
|  |  |  | 11.0366 | 0.1046897 | 709.6324 | 787.9516
|  |  |  | 11.04262 | 0.1047439 | 709.6179 | 787.9783
|  |  |  | 11.04902 | 0.1048016 | 709.6138 | 788.0192
|  |  |  | 11.05527 | 0.1048578 | 709.6096 | 788.0589
|  |  |  | 11.06137 | 0.1049127 | 709.6014 | 788.093
|  |  |  | 11.06746 | 0.1049676 | 709.589 | 788.1225
|  |  |  | 11.07363 | 0.1050231 | 709.5849 | 788.1617
|  |  |  | 11.0791 | 0.1050724 | 709.5704 | 788.1845
|  |  |  | 11.08504 | 0.1051258 | 709.5622 | 788.2174
|  |  |  | 11.09113 | 0.1051807 | 709.5519 | 788.2492
|  |  |  | 11.09723 | 0.1052355 | 709.5519 | 788.2924
|  |  |  | 11.10379 | 0.1052946 | 709.5498 | 788.3367
|  |  |  | 11.10926 | 0.1053438 | 709.5333 | 788.3572
|  |  |  | 11.1148 | 0.1053938 | 709.5457 | 788.4103
|  |  |  | 11.12051 | 0.1054451 | 709.5457 | 788.4508
|  |  |  | 11.12621 | 0.1054964 | 709.5416 | 788.4867
|  |  |  | 11.13215 | 0.1055498 | 709.5333 | 788.5196
|  |  |  | 11.13894 | 0.105611 | 709.5292 | 788.5633
|  |  |  | 11.14488 | 0.1056644 | 709.5478 | 788.626
|  |  |  | 11.15043 | 0.1057143 | 709.5292 | 788.6448
|  |  |  | 11.15652 | 0.1057691 | 709.5065 | 788.6628
|  |  |  | 11.16246 | 0.1058226 | 709.4818 | 788.6774
|  |  |  | 11.16894 | 0.1058809 | 709.4591 | 788.6982
|  |  |  | 11.17551 | 0.1059399 | 709.4178 | 788.6989
|  |  |  | 11.18176 | 0.1059961 | 709.3869 | 788.7088
|  |  |  | 11.18793 | 0.1060516 | 709.356 | 788.7182
|  |  |  | 11.1934 | 0.1061008 | 709.3292 | 788.7272
|  |  |  | 11.19988 | 0.1061591 | 709.3086 | 788.7503
|  |  |  | 11.20566 | 0.1062111 | 709.2426 | 788.7179
|  |  |  | 11.21176 | 0.1062659 | 709.222 | 788.7382
|  |  |  | 11.21871 | 0.1063284 | 709.2075 | 788.7715
|  |  |  | 11.22434 | 0.106379 | 709.1972 | 788.7999
|  |  |  | 11.23012 | 0.106431 | 709.1807 | 788.8226
|  |  |  | 11.23754 | 0.1064977 | 709.1725 | 788.866
|  |  |  | 11.24348 | 0.1065511 | 709.1766 | 788.9127
|  |  |  | 11.2498 | 0.106608 | 709.2075 | 788.992
|  |  |  | 11.25746 | 0.1066768 | 709.2055 | 789.044
|  |  |  | 11.26316 | 0.1067281 | 709.1869 | 789.0638
|  |  |  | 11.2691 | 0.1067814 | 709.1972 | 789.1174
|  |  |  | 11.27699 | 0.1068523 | 709.1807 | 789.155
|  |  |  | 11.2834 | 0.1069099 | 709.154 | 789.1706
|  |  |  | 11.28965 | 0.1069661 | 709.1333 | 789.192
|  |  |  | 11.29723 | 0.1070341 | 709.1086 | 789.2182
|  |  |  | 11.30332 | 0.1070889 | 709.0921 | 789.2431
|  |  |  | 11.31019 | 0.1071507 | 709.0591 | 789.2551
|  |  |  | 11.31777 | 0.1072187 | 708.9973 | 789.24
|  |  |  | 11.32465 | 0.1072805 | 708.9684 | 789.2566
|  |  |  | 11.33152 | 0.1073423 | 708.9395 | 789.2732
|  |  |  | 11.34004 | 0.1074187 | 708.9168 | 789.3083
|  |  |  | 11.34652 | 0.107477 | 708.9024 | 789.3382
|  |  |  | 11.35293 | 0.1075345 | 708.8962 | 789.3767
|  |  |  | 11.36066 | 0.107604 | 708.8838 | 789.4177
|  |  |  | 11.36684 | 0.1076594 | 708.89 | 789.4684
|  |  |  | 11.37293 | 0.1077141 | 708.8859 | 789.507
|  |  |  | 11.38043 | 0.1077814 | 708.8756 | 789.5487
|  |  |  | 11.38652 | 0.1078362 | 708.8776 | 789.5942
|  |  |  | 11.39238 | 0.1078888 | 708.8715 | 789.6288
|  |  |  | 11.3991 | 0.1079491 | 708.8735 | 789.6788
|  |  |  | 11.4048 | 0.1080003 | 708.8653 | 789.71
|  |  |  | 11.41098 | 0.1080557 | 708.8591 | 789.7469
|  |  |  | 11.41762 | 0.1081153 | 708.855 | 789.7894
|  |  |  | 11.42355 | 0.1081686 | 708.8468 | 789.8222
|  |  |  | 11.42988 | 0.1082254 | 708.8261 | 789.8441
|  |  |  | 11.43684 | 0.1082877 | 708.8014 | 789.8658
|  |  |  | 11.44285 | 0.1083417 | 708.7787 | 789.8832
|  |  |  | 11.44902 | 0.1083971 | 708.7519 | 789.8971
|  |  |  | 11.45535 | 0.1084539 | 708.721 | 789.9075
|  |  |  | 11.46262 | 0.1085191 | 708.6921 | 789.9268
|  |  |  | 11.4684 | 0.1085709 | 708.6571 | 789.9287
|  |  |  | 11.47402 | 0.1086214 | 708.6261 | 789.9341
|  |  |  | 11.48121 | 0.1086859 | 708.5931 | 789.9482
|  |  |  | 11.48723 | 0.1087398 | 708.5663 | 789.961
|  |  |  | 11.49309 | 0.1087924 | 708.5416 | 789.9749
|  |  |  | 11.49902 | 0.1088456 | 708.521 | 789.994
|  |  |  | 11.50512 | 0.1089003 | 708.5065 | 790.021
|  |  |  | 11.51074 | 0.1089507 | 708.5106 | 790.0655
|  |  |  | 11.51668 | 0.109004 | 708.5251 | 790.1236
|  |  |  | 11.52199 | 0.1090516 | 708.521 | 790.1567
|  |  |  | 11.52816 | 0.109107 | 708.521 | 790.2004
|  |  |  | 11.53488 | 0.1091672 | 708.5086 | 790.2342
|  |  |  | 11.54098 | 0.1092218 | 708.5003 | 790.2682
|  |  |  | 11.54707 | 0.1092765 | 708.4776 | 790.2861
|  |  |  | 11.5534 | 0.1093332 | 708.4673 | 790.3194
|  |  |  | 11.56074 | 0.109399 | 708.4508 | 790.353
|  |  |  | 11.56637 | 0.1094494 | 708.4302 | 790.3699
|  |  |  | 11.57246 | 0.1095041 | 708.389 | 790.367
|  |  |  | 11.57965 | 0.1095685 | 708.3416 | 790.365
|  |  |  | 11.58574 | 0.1096231 | 708.3044 | 790.3668
|  |  |  | 11.59238 | 0.1096826 | 708.2776 | 790.3839
|  |  |  | 11.59949 | 0.1097463 | 708.2591 | 790.4136
|  |  |  | 11.60543 | 0.1097995 | 708.2364 | 790.4303
|  |  |  | 11.61207 | 0.109859 | 708.2303 | 790.4705
|  |  |  | 11.61941 | 0.1099248 | 708.2055 | 790.4948
|  |  |  | 11.62527 | 0.1099773 | 708.1787 | 790.5064
|  |  |  | 11.63176 | 0.1100354 | 708.1663 | 790.5385
|  |  |  | 11.64019 | 0.110111 | 708.154 | 790.5845
|  |  |  | 11.6466 | 0.1101683 | 708.1416 | 790.616
|  |  |  | 11.65324 | 0.1102278 | 708.1395 | 790.6607
|  |  |  | 11.66059 | 0.1102936 | 708.1168 | 790.6874
|  |  |  | 11.66684 | 0.1103496 | 708.0962 | 790.7086
|  |  |  | 11.67457 | 0.1104188 | 708.0756 | 790.7404
|  |  |  | 11.68191 | 0.1104846 | 708.0488 | 790.7624
|  |  |  | 11.68824 | 0.1105412 | 708.0343 | 790.7911
|  |  |  | 11.69598 | 0.1106105 | 708.024 | 790.8344
|  |  |  | 11.70426 | 0.1106846 | 708.0055 | 790.8723
|  |  |  | 11.71004 | 0.1107364 | 707.9746 | 790.8786
|  |  |  | 11.71769 | 0.1108049 | 707.9498 | 790.9052
|  |  |  | 11.72496 | 0.11087 | 707.9375 | 790.9428
|  |  |  | 11.7316 | 0.1109294 | 707.9148 | 790.9645
|  |  |  | 11.73965 | 0.1110014 | 707.8921 | 790.9961
|  |  |  | 11.74598 | 0.111058 | 707.8632 | 791.0087
|  |  |  | 11.75254 | 0.1111168 | 707.8385 | 791.0275
|  |  |  | 11.76043 | 0.1111874 | 707.7993 | 791.0395
|  |  |  | 11.76699 | 0.1112461 | 707.7704 | 791.0537
|  |  |  | 11.77316 | 0.1113013 | 707.7518 | 791.0766
|  |  |  | 11.78082 | 0.1113698 | 707.723 | 791.0985
|  |  |  | 11.78676 | 0.1114229 | 707.69 | 791.1037
|  |  |  | 11.79332 | 0.1114816 | 707.657 | 791.1132
|  |  |  | 11.8009 | 0.1115494 | 707.6426 | 791.1507
|  |  |  | 11.80691 | 0.1116032 | 707.6261 | 791.1749
|  |  |  | 11.81285 | 0.1116563 | 707.6199 | 791.21
|  |  |  | 11.82004 | 0.1117206 | 707.6158 | 791.2562
|  |  |  | 11.8259 | 0.111773 | 707.6055 | 791.2862
|  |  |  | 11.83129 | 0.1118212 | 707.5849 | 791.3013
|  |  |  | 11.83793 | 0.1118806 | 707.5457 | 791.3044
|  |  |  | 11.84402 | 0.1119351 | 707.5312 | 791.3314
|  |  |  | 11.85059 | 0.1119937 | 707.523 | 791.3686
|  |  |  | 11.85676 | 0.1120489 | 707.4962 | 791.3823
|  |  |  | 11.86246 | 0.1120999 | 707.4673 | 791.3904
|  |  |  | 11.86855 | 0.1121544 | 707.4364 | 791.3989
|  |  |  | 11.87394 | 0.1122026 | 707.4055 | 791.4024
|  |  |  | 11.88035 | 0.1122598 | 707.3477 | 791.3831
|  |  |  | 11.88691 | 0.1123185 | 707.3251 | 791.4042
|  |  |  | 11.89324 | 0.112375 | 707.3003 | 791.4213
|  |  |  | 11.8991 | 0.1124274 | 707.2859 | 791.4466
|  |  |  | 11.90527 | 0.1124826 | 707.2673 | 791.4694
|  |  |  | 11.91121 | 0.1125356 | 707.2529 | 791.4953
|  |  |  | 11.91769 | 0.1125935 | 707.2302 | 791.5158
|  |  |  | 11.92387 | 0.1126487 | 707.2034 | 791.5294
|  |  |  | 11.92973 | 0.112701 | 707.1746 | 791.5385
|  |  |  | 11.93613 | 0.1127583 | 707.1375 | 791.5423
|  |  |  | 11.94199 | 0.1128106 | 707.1251 | 791.5699
|  |  |  | 11.94769 | 0.1128616 | 707.1045 | 791.5871
|  |  |  | 11.95363 | 0.1129146 | 707.0756 | 791.5968
|  |  |  | 11.96004 | 0.1129718 | 707.0467 | 791.6098
|  |  |  | 11.96621 | 0.1130269 | 707.022 | 791.6257
|  |  |  | 11.97238 | 0.1130821 | 706.9828 | 791.6255
|  |  |  | 11.9791 | 0.1131421 | 706.9622 | 791.6499
|  |  |  | 11.98527 | 0.1131972 | 706.9416 | 791.6704
|  |  |  | 11.99137 | 0.1132516 | 706.9251 | 791.6951
|  |  |  | 11.99902 | 0.11332 | 706.9209 | 791.7445
|  |  |  | 12.00504 | 0.1133737 | 706.9209 | 791.7871
|  |  |  | 12.01121 | 0.1134288 | 706.9106 | 791.8191
|  |  |  | 12.01793 | 0.1134888 | 706.8983 | 791.8528
|  |  |  | 12.02488 | 0.1135508 | 706.8797 | 791.8812
|  |  |  | 12.03059 | 0.1136017 | 706.857 | 791.8961
|  |  |  | 12.03715 | 0.1136603 | 706.8509 | 791.9355
|  |  |  | 12.04348 | 0.1137168 | 706.8344 | 791.9618
|  |  |  | 12.04926 | 0.1137684 | 706.8199 | 791.9865
|  |  |  | 12.05605 | 0.113829 | 706.8137 | 792.0276
|  |  |  | 12.06207 | 0.1138827 | 706.7911 | 792.0447
|  |  |  | 12.0684 | 0.1139392 | 706.7539 | 792.0478
|  |  |  | 12.07535 | 0.1140012 | 706.6983 | 792.0346
|  |  |  | 12.08254 | 0.1140654 | 706.6612 | 792.0438
|  |  |  | 12.08832 | 0.1141169 | 706.6261 | 792.0453
|  |  |  | 12.09652 | 0.1141901 | 706.5849 | 792.0571
|  |  |  | 12.10379 | 0.1142549 | 706.5251 | 792.0414
|  |  |  | 12.1098 | 0.1143086 | 706.4776 | 792.0307
|  |  |  | 12.11793 | 0.1143811 | 706.4343 | 792.0396
|  |  |  | 12.12582 | 0.1144514 | 706.3828 | 792.0375
|  |  |  | 12.1323 | 0.1145093 | 706.3436 | 792.0394
|  |  |  | 12.14004 | 0.1145782 | 706.3086 | 792.0547
|  |  |  | 12.14699 | 0.1146403 | 706.2817 | 792.0737
|  |  |  | 12.15348 | 0.1146981 | 706.2488 | 792.0825
|  |  |  | 12.16168 | 0.1147712 | 706.2261 | 792.115
|  |  |  | 12.16746 | 0.1148228 | 706.2034 | 792.1304
|  |  |  | 12.17394 | 0.1148806 | 706.1849 | 792.1554
|  |  |  | 12.18238 | 0.1149558 | 706.1601 | 792.1872
|  |  |  | 12.18809 | 0.1150066 | 706.1477 | 792.2136
|  |  |  | 12.19371 | 0.1150567 | 706.1271 | 792.2302
|  |  |  | 12.20254 | 0.1151354 | 706.1065 | 792.2694
|  |  |  | 12.20887 | 0.1151918 | 706.0818 | 792.2864
|  |  |  | 12.21457 | 0.1152427 | 706.0674 | 792.3104
|  |  |  | 12.2223 | 0.1153116 | 706.0508 | 792.3465
|  |  |  | 12.22848 | 0.1153666 | 706.0117 | 792.3461
|  |  |  | 12.23473 | 0.1154223 | 705.9931 | 792.3694
|  |  |  | 12.24199 | 0.115487 | 705.9786 | 792.4045
|  |  |  | 12.24762 | 0.1155371 | 705.9704 | 792.4349
|  |  |  | 12.25426 | 0.1155963 | 705.9374 | 792.4448
|  |  |  | 12.26105 | 0.1156568 | 705.9044 | 792.4557
|  |  |  | 12.26652 | 0.1157055 | 705.8632 | 792.448
|  |  |  | 12.27238 | 0.1157577 | 705.8281 | 792.45
|  |  |  | 12.27965 | 0.1158224 | 705.7972 | 792.4666
|  |  |  | 12.2859 | 0.1158781 | 705.756 | 792.4644
|  |  |  | 12.29113 | 0.1159247 | 705.725 | 792.4666
|  |  |  | 12.29738 | 0.1159804 | 705.6797 | 792.4598
|  |  |  | 12.30348 | 0.1160346 | 705.624 | 792.4403
|  |  |  | 12.3091 | 0.1160847 | 705.558 | 792.4059
|  |  |  | 12.31418 | 0.1161299 | 705.5003 | 792.3769
|  |  |  | 12.32066 | 0.1161877 | 705.4426 | 792.3578
|  |  |  | 12.32644 | 0.1162391 | 705.3993 | 792.3499
|  |  |  | 12.33199 | 0.1162885 | 705.3519 | 792.3358
|  |  |  | 12.33855 | 0.1163469 | 705.3003 | 792.3242
|  |  |  | 12.34379 | 0.1163935 | 705.2508 | 792.3055
|  |  |  | 12.34965 | 0.1164457 | 705.2096 | 792.3005
|  |  |  | 12.35707 | 0.1165117 | 705.1766 | 792.3158
|  |  |  | 12.36324 | 0.1165667 | 705.1539 | 792.3338
|  |  |  | 12.36934 | 0.1166209 | 705.1353 | 792.3559
|  |  |  | 12.37738 | 0.1166925 | 705.125 | 792.4011
|  |  |  | 12.38363 | 0.1167481 | 705.1188 | 792.4382
|  |  |  | 12.38926 | 0.1167982 | 705.1065 | 792.4639
|  |  |  | 12.39738 | 0.1168705 | 705.1065 | 792.5212
|  |  |  | 12.4034 | 0.116924 | 705.0961 | 792.552
|  |  |  | 12.40965 | 0.1169796 | 705.0961 | 792.5961
|  |  |  | 12.41738 | 0.1170484 | 705.1023 | 792.6576
|  |  |  | 12.42387 | 0.1171061 | 705.0982 | 792.6987
|  |  |  | 12.42996 | 0.1171603 | 705.092 | 792.7347
|  |  |  | 12.43738 | 0.1172263 | 705.0941 | 792.7893
|  |  |  | 12.44363 | 0.1172819 | 705.0755 | 792.8125
|  |  |  | 12.45043 | 0.1173423 | 705.059 | 792.8419
|  |  |  | 12.4584 | 0.1174132 | 705.0364 | 792.8726
|  |  |  | 12.46457 | 0.117468 | 705.0075 | 792.8836
|  |  |  | 12.47129 | 0.1175278 | 704.9724 | 792.8916
|  |  |  | 12.47926 | 0.1175986 | 704.9436 | 792.9153
|  |  |  | 12.48566 | 0.1176556 | 704.892 | 792.9025
|  |  |  | 12.49254 | 0.1177167 | 704.8508 | 792.9046
|  |  |  | 12.50051 | 0.1177875 | 704.7952 | 792.8981
|  |  |  | 12.50723 | 0.1178473 | 704.7374 | 792.8805
|  |  |  | 12.51488 | 0.1179153 | 704.688 | 792.8788
|  |  |  | 12.52191 | 0.1179778 | 704.6261 | 792.8587
|  |  |  | 12.52832 | 0.1180347 | 704.5601 | 792.8296
|  |  |  | 12.53621 | 0.1181049 | 704.492 | 792.8086
|  |  |  | 12.54363 | 0.1181708 | 704.4405 | 792.8029
|  |  |  | 12.55051 | 0.1182319 | 704.3807 | 792.7841
|  |  |  | 12.55855 | 0.1183034 | 704.3292 | 792.7827
|  |  |  | 12.56527 | 0.1183631 | 704.2714 | 792.7651
|  |  |  | 12.57168 | 0.11842 | 704.224 | 792.7568
|  |  |  | 12.57926 | 0.1184873 | 704.158 | 792.7359
|  |  |  | 12.58559 | 0.1185435 | 704.1023 | 792.7177
|  |  |  | 12.59269 | 0.1186066 | 704.0693 | 792.7306
|  |  |  | 12.60066 | 0.1186774 | 704.024 | 792.7357
|  |  |  | 12.60691 | 0.1187329 | 703.991 | 792.7425
|  |  |  | 12.61324 | 0.1187891 | 703.9559 | 792.7476
|  |  |  | 12.62043 | 0.1188529 | 703.925 | 792.7634
|  |  |  | 12.62684 | 0.1189098 | 703.8961 | 792.7759
|  |  |  | 12.63293 | 0.1189639 | 703.8776 | 792.7979
|  |  |  | 12.64012 | 0.1190277 | 703.8611 | 792.8299
|  |  |  | 12.64637 | 0.1190832 | 703.8611 | 792.8739
|  |  |  | 12.65246 | 0.1191373 | 703.857 | 792.9122
|  |  |  | 12.65832 | 0.1191893 | 703.8508 | 792.9465
|  |  |  | 12.6641 | 0.1192406 | 703.857 | 792.9941
|  |  |  | 12.67066 | 0.1192989 | 703.8508 | 793.0334
|  |  |  | 12.67699 | 0.1193551 | 703.8549 | 793.0826
|  |  |  | 12.68309 | 0.1194091 | 703.8405 | 793.1092
|  |  |  | 12.68887 | 0.1194604 | 703.8281 | 793.1359
|  |  |  | 12.69535 | 0.119518 | 703.8034 | 793.1537
|  |  |  | 12.70144 | 0.1195721 | 703.7869 | 793.178
|  |  |  | 12.70738 | 0.1196247 | 703.7766 | 793.2082
|  |  |  | 12.71355 | 0.1196795 | 703.7518 | 793.2237
|  |  |  | 12.72004 | 0.119737 | 703.7127 | 793.2252
|  |  |  | 12.72613 | 0.1197911 | 703.6776 | 793.2285
|  |  |  | 12.73144 | 0.1198382 | 703.6425 | 793.2264
|  |  |  | 12.73777 | 0.1198943 | 703.5889 | 793.2105
|  |  |  | 12.74363 | 0.1199463 | 703.5456 | 793.2029
|  |  |  | 12.74941 | 0.1199976 | 703.5023 | 793.1947
|  |  |  | 12.75512 | 0.1200482 | 703.4569 | 793.1837
|  |  |  | 12.76121 | 0.1201022 | 703.3951 | 793.1568
|  |  |  | 12.76707 | 0.1201542 | 703.3167 | 793.1097
|  |  |  | 12.77301 | 0.1202068 | 703.2529 | 793.0794
|  |  |  | 12.77973 | 0.1202664 | 703.1889 | 793.0545
|  |  |  | 12.78574 | 0.1203197 | 703.1312 | 793.0317
|  |  |  | 12.7916 | 0.1203717 | 703.0549 | 792.9869
|  |  |  | 12.79824 | 0.1204306 | 702.9951 | 792.9661
|  |  |  | 12.8048 | 0.1204887 | 702.9374 | 792.9471
|  |  |  | 12.81137 | 0.1205469 | 702.8611 | 792.9072
|  |  |  | 12.8191 | 0.1206155 | 702.7848 | 792.8755
|  |  |  | 12.82519 | 0.1206695 | 702.7229 | 792.8485
|  |  |  | 12.8316 | 0.1207263 | 702.6611 | 792.8238
|  |  |  | 12.83871 | 0.1207893 | 702.6013 | 792.8062
|  |  |  | 12.84512 | 0.120846 | 702.5518 | 792.7954
|  |  |  | 12.85066 | 0.1208952 | 702.5023 | 792.7785
|  |  |  | 12.85793 | 0.1209596 | 702.4652 | 792.7877
|  |  |  | 12.86434 | 0.1210163 | 702.4075 | 792.7675
|  |  |  | 12.86957 | 0.1210627 | 702.3559 | 792.7461
|  |  |  | 12.87699 | 0.1211285 | 702.327 | 792.7656
|  |  |  | 12.88379 | 0.1211887 | 702.3002 | 792.7831
|  |  |  | 12.89019 | 0.1212454 | 702.2611 | 792.7839
|  |  |  | 12.89801 | 0.1213146 | 702.226 | 792.7992
|  |  |  | 12.90519 | 0.1213783 | 702.1971 | 792.817
|  |  |  | 12.91246 | 0.1214426 | 702.1518 | 792.8169
|  |  |  | 12.92066 | 0.1215153 | 702.1229 | 792.8418
|  |  |  | 12.92762 | 0.1215769 | 702.0899 | 792.8534
|  |  |  | 12.93434 | 0.1216364 | 702.0693 | 792.8773
|  |  |  | 12.94246 | 0.1217083 | 702.0549 | 792.918
|  |  |  | 12.94871 | 0.1217636 | 702.0239 | 792.927
|  |  |  | 12.95457 | 0.1218155 | 701.9992 | 792.9402
|  |  |  | 12.9623 | 0.121884 | 701.9848 | 792.9782
|  |  |  | 12.96871 | 0.1219407 | 701.9539 | 792.9882
|  |  |  | 12.97543 | 0.1220002 | 701.9312 | 793.0097
|  |  |  | 12.98191 | 0.1220576 | 701.9167 | 793.0389
|  |  |  | 12.98894 | 0.1221198 | 701.8714 | 793.037
|  |  |  | 12.99582 | 0.1221806 | 701.8404 | 793.0503
|  |  |  | 13.00309 | 0.1222449 | 701.8033 | 793.0594
|  |  |  | 13.00957 | 0.1223023 | 701.762 | 793.0583
|  |  |  | 13.01566 | 0.1223562 | 701.7229 | 793.0568
|  |  |  | 13.02355 | 0.1224261 | 701.6775 | 793.0609
|  |  |  | 13.02957 | 0.1224793 | 701.626 | 793.0448
|  |  |  | 13.03535 | 0.1225304 | 701.5847 | 793.0387
|  |  |  | 13.04223 | 0.1225912 | 701.5291 | 793.0241
|  |  |  | 13.04855 | 0.1226472 | 701.4816 | 793.0149
|  |  |  | 13.05387 | 0.1226942 | 701.4507 | 793.0172
|  |  |  | 13.06082 | 0.1227557 | 701.4074 | 793.017
|  |  |  | 13.06691 | 0.1228096 | 701.3683 | 793.0154
|  |  |  | 13.07285 | 0.1228621 | 701.3373 | 793.0221
|  |  |  | 13.07973 | 0.1229229 | 701.3002 | 793.0284
|  |  |  | 13.08543 | 0.1229734 | 701.259 | 793.0217
|  |  |  | 13.09137 | 0.1230259 | 701.2136 | 793.0121
|  |  |  | 13.09809 | 0.1230853 | 701.1765 | 793.0172
|  |  |  | 13.10473 | 0.123144 | 701.1271 | 793.0078
|  |  |  | 13.11051 | 0.1231951 | 701.0693 | 792.9831
|  |  |  | 13.11668 | 0.1232497 | 700.9971 | 792.9447
|  |  |  | 13.12269 | 0.1233028 | 700.9209 | 792.9006
|  |  |  | 13.12863 | 0.1233553 | 700.8384 | 792.8489
|  |  |  | 13.13449 | 0.1234071 | 700.7312 | 792.7686
|  |  |  | 13.14144 | 0.1234686 | 700.6487 | 792.724
|  |  |  | 13.14793 | 0.1235259 | 700.5683 | 792.6785
|  |  |  | 13.15394 | 0.123579 | 700.4776 | 792.618
|  |  |  | 13.16066 | 0.1236384 | 700.3889 | 792.5647
|  |  |  | 13.16621 | 0.1236874 | 700.3064 | 792.5102
|  |  |  | 13.17254 | 0.1237434 | 700.226 | 792.4635
|  |  |  | 13.17996 | 0.1238089 | 700.1456 | 792.4245
|  |  |  | 13.18652 | 0.1238669 | 700.061 | 792.3747
|  |  |  | 13.19348 | 0.1239283 | 699.9992 | 792.3534
|  |  |  | 13.20168 | 0.1240008 | 699.9394 | 792.3431
|  |  |  | 13.20809 | 0.1240574 | 699.8569 | 792.2946
|  |  |  | 13.21394 | 0.1241092 | 699.7847 | 792.2539
|  |  |  | 13.22199 | 0.1241802 | 699.7249 | 792.2425
|  |  |  | 13.22824 | 0.1242354 | 699.661 | 792.2139
|  |  |  | 13.23504 | 0.1242955 | 699.5889 | 792.1797
|  |  |  | 13.24269 | 0.1243631 | 699.525 | 792.1609
|  |  |  | 13.24957 | 0.1244238 | 699.4714 | 792.1483
|  |  |  | 13.25629 | 0.1244831 | 699.4281 | 792.1463
|  |  |  | 13.26332 | 0.1245452 | 699.3724 | 792.1324
|  |  |  | 13.26918 | 0.1245969 | 699.3229 | 792.1173
|  |  |  | 13.27629 | 0.1246597 | 699.2755 | 792.1133
|  |  |  | 13.28394 | 0.1247273 | 699.2301 | 792.1155
|  |  |  | 13.29004 | 0.1247811 | 699.1889 | 792.1114
|  |  |  | 13.29777 | 0.1248493 | 699.1312 | 792.1
|  |  |  | 13.30574 | 0.1249197 | 699.0714 | 792.088
|  |  |  | 13.31207 | 0.1249755 | 699.0012 | 792.0528
|  |  |  | 13.31965 | 0.1250424 | 698.9146 | 792.0076
|  |  |  | 13.32668 | 0.1251044 | 698.8342 | 791.9656
|  |  |  | 13.33418 | 0.1251706 | 698.7414 | 791.9129
|  |  |  | 13.34269 | 0.1252457 | 698.6487 | 791.8672
|  |  |  | 13.34934 | 0.1253043 | 698.5579 | 791.8108
|  |  |  | 13.3573 | 0.1253746 | 698.4507 | 791.7449
|  |  |  | 13.36527 | 0.1254449 | 698.3455 | 791.6813
|  |  |  | 13.37199 | 0.1255042 | 698.2445 | 791.6137
|  |  |  | 13.37887 | 0.1255648 | 698.1476 | 791.5518
|  |  |  | 13.38676 | 0.1256344 | 698.0527 | 791.4994
|  |  |  | 13.39277 | 0.1256875 | 697.9723 | 791.4502
|  |  |  | 13.40074 | 0.1257577 | 697.8651 | 791.3842
|  |  |  | 13.40769 | 0.1258191 | 697.7703 | 791.3252
|  |  |  | 13.41316 | 0.1258673 | 697.6548 | 791.2324
|  |  |  | 13.42051 | 0.125932 | 697.5373 | 791.1503
|  |  |  | 13.42644 | 0.1259844 | 697.4136 | 791.0514
|  |  |  | 13.43269 | 0.1260395 | 697.2692 | 790.9313
|  |  |  | 13.43965 | 0.1261008 | 697.1228 | 790.8137
|  |  |  | 13.44629 | 0.1261593 | 696.9744 | 790.6916
|  |  |  | 13.4523 | 0.1262123 | 696.7971 | 790.5323
|  |  |  | 13.45957 | 0.1262764 | 696.5826 | 790.3397
|  |  |  | 13.46582 | 0.1263315 | 696.3434 | 790.1118
|  |  |  | 13.47152 | 0.1263817 | 696.063 | 789.8333
|  |  |  | 13.47918 | 0.1264492 | 695.7537 | 789.5356
|  |  |  | 13.48645 | 0.1265132 | 694.8155 | 788.5214
|  |  |  | 13.52082 | 0.1268161 | 694.2383 | 788.105

## Data(EH)
EFTEC-820(EH)
Longitudinal Direction (Parallel to Rolling Direction) |  |  |  | Tranversal Direction (Perpendicular to Rolling Direction)
Nominal Strain (%) | True Strain | Nominal Stress /MPa | True Stress/MPa | Nominal Strain (%) | True Strain | Nominal Stress /MPa | True Stress/MPa
0 | 0 | 0 | 0 | 0 | 0 | 0 | 0
0.058012 | 0.0005799518 | 52.93185 | 52.96256 | 0.0316414 | 0.000316364 | 42.69711 | 42.71062
0.061762 | 0.0006174294 | 58.62295 | 58.65916 | 0.03731104 | 0.0003730408 | 48.45339 | 48.47147
0.066487 | 0.0006646491 | 64.65226 | 64.69525 | 0.04327909 | 0.0004326973 | 54.56043 | 54.58404
0.071362 | 0.0007133655 | 70.98221 | 71.03286 | 0.04991854 | 0.0004990608 | 60.99945 | 61.0299
0.076012 | 0.0007598313 | 77.54597 | 77.60492 | 0.05670719 | 0.0005669112 | 67.74538 | 67.7838
0.080662 | 0.0008062949 | 84.235 | 84.30295 | 0.06230223 | 0.0006228283 | 74.72516 | 74.77171
0.085387 | 0.0008535057 | 90.93238 | 91.01003 | 0.06841948 | 0.0006839608 | 81.8657 | 81.92171
0.089962 | 0.0008992156 | 97.59636 | 97.68416 | 0.07364152 | 0.0007361442 | 89.10855 | 89.17417
0.094687 | 0.000946422 | 104.1977 | 104.2964 | 0.07916196 | 0.0007913064 | 96.39525 | 96.47155
0.099487 | 0.0009943754 | 110.7385 | 110.8487 | 0.0838618 | 0.0008382665 | 103.6694 | 103.7564
0.103387 | 0.001033336 | 117.1916 | 117.3128 | 0.08863623 | 0.0008859697 | 110.906 | 111.0043
0.107137 | 0.001070796 | 123.5738 | 123.7062 | 0.09438047 | 0.0009433596 | 118.1134 | 118.2248
0.112087 | 0.001120242 | 129.8933 | 130.0389 | 0.09870731 | 0.0009865862 | 125.2748 | 125.3984
0.117262 | 0.001171933 | 136.1251 | 136.2847 | 0.1037801 | 0.001037263 | 132.3882 | 132.5256
0.121162 | 0.001210887 | 142.2838 | 142.4562 | 0.1086292 | 0.001085702 | 139.4369 | 139.5883
0.124912 | 0.00124834 | 148.3904 | 148.5757 | 0.1135528 | 0.001134884 | 146.4312 | 146.5975
0.129187 | 0.001291036 | 154.4531 | 154.6526 | 0.1183273 | 0.001182573 | 153.3839 | 153.5654
0.133987 | 0.001338973 | 160.4386 | 160.6535 | 0.1231017 | 0.00123026 | 160.2927 | 160.49
0.137887 | 0.00137792 | 166.3677 | 166.5971 | 0.1278761 | 0.001277944 | 167.1743 | 167.3881
0.141187 | 0.001410874 | 172.2258 | 172.469 | 0.1327252 | 0.001326372 | 174.0246 | 174.2556
0.145012 | 0.00144907 | 178.0338 | 178.292 | 0.1375742 | 0.001374797 | 180.8311 | 181.0799
0.149737 | 0.00149625 | 183.7855 | 184.0607 | 0.142274 | 0.001421729 | 187.6042 | 187.8711
0.153637 | 0.001535191 | 189.4786 | 189.7698 | 0.1471231 | 0.00147015 | 194.3564 | 194.6423
0.157237 | 0.001571135 | 195.128 | 195.4348 | 0.1518975 | 0.001517823 | 201.0919 | 201.3974
0.161062 | 0.001609324 | 200.7147 | 201.038 | 0.1564481 | 0.001563259 | 207.7961 | 208.1212
0.164962 | 0.001648261 | 206.2513 | 206.5916 | 0.1610734 | 0.001609438 | 214.4815 | 214.8269
0.169387 | 0.001692437 | 211.742 | 212.1007 | 0.1657732 | 0.00165636 | 221.1418 | 221.5084
0.1734369952 | 0.001732868 | 217.1784 | 217.5551 | 0.1700254 | 0.001698811 | 227.7625 | 228.1497
0.1774119952 | 0.001772548 | 222.5668 | 222.9617 | 0.1749491 | 0.001747962 | 234.356 | 234.766
0.1813869904 | 0.001812227 | 227.903 | 228.3164 | 0.1798727 | 0.001797111 | 240.9307 | 241.3641
0.1853619904 | 0.001851904 | 233.1953 | 233.6276 | 0.1848709 | 0.001847003 | 247.4783 | 247.9358
0.1893369904 | 0.00189158 | 238.4418 | 238.8932 | 0.1885264 | 0.001883489 | 253.9841 | 254.4629
0.1933119952 | 0.001931254 | 243.6464 | 244.1174 | 0.1935246 | 0.001933376 | 260.4524 | 260.9564
0.197287 | 0.001970926 | 248.8219 | 249.3128 | 0.1983736 | 0.001981771 | 266.883 | 267.4125
0.2011119952 | 0.0020091 | 253.9597 | 254.4705 | 0.2028497 | 0.002026442 | 273.2886 | 273.843
0.204937 | 0.002047273 | 259.0621 | 259.593 | 0.2066543 | 0.002064411 | 279.6567 | 280.2346
0.2086120048 | 0.002083947 | 264.0872 | 264.6381 | 0.2117271 | 0.002115033 | 285.9934 | 286.5989
0.2123620096 | 0.002121368 | 269.0894 | 269.6608 | 0.2165016 | 0.002162676 | 292.3029 | 292.9358
0.2162620096 | 0.002160285 | 274.0602 | 274.6529 | 0.2214252 | 0.002211804 | 298.5478 | 299.2088
0.2203870144 | 0.002201445 | 279.0206 | 279.6355 | 0.2253044 | 0.00225051 | 304.7488 | 305.4354
0.2239120144 | 0.002236617 | 283.9351 | 284.5708 | 0.2294821 | 0.002292192 | 310.9247 | 311.6382
0.2269120192 | 0.00226655 | 288.8245 | 289.4799 | 0.2344057 | 0.002341314 | 317.0673 | 317.8105
0.2306620144 | 0.002303964 | 293.6659 | 294.3433 | 0.2391802 | 0.002388946 | 323.1618 | 323.9347
0.2346370144 | 0.002343622 | 298.4489 | 299.1491 | 0.2429848 | 0.0024269 | 329.2187 | 330.0187
0.2384620096 | 0.002381781 | 303.2381 | 303.9612 | 0.2469386 | 0.002466342 | 335.2318 | 336.0596
0.2426620096 | 0.002423681 | 308.0064 | 308.7538 | 0.2520114 | 0.002516944 | 341.2094 | 342.0693
0.2457370048 | 0.002454356 | 312.7518 | 313.5203 | 0.2569351 | 0.002566056 | 347.1578 | 348.0497
0.2486620096 | 0.002483534 | 317.4721 | 318.2615 | 0.2614111 | 0.0026107 | 353.0748 | 353.9978
0.2524120144 | 0.00252094 | 322.1611 | 322.9743 | 0.265365 | 0.002650135 | 358.9522 | 359.9047
0.2563870192 | 0.002560589 | 326.8229 | 327.6609 | 0.270214 | 0.002698496 | 364.8045 | 365.7903
0.2603620192 | 0.002600237 | 331.4764 | 332.3395 | 0.2748392 | 0.002744622 | 370.6255 | 371.6441
0.2641120192 | 0.002637639 | 336.1258 | 337.0135 | 0.2797629 | 0.002793723 | 376.4215 | 377.4745
0.2668870144 | 0.002665315 | 340.7668 | 341.6762 | 0.2837167 | 0.00283315 | 382.1819 | 383.2662
0.2706370048 | 0.002702714 | 345.3764 | 346.3112 | 0.2885657 | 0.002881502 | 387.9173 | 389.0367
0.2744620096 | 0.002740861 | 349.9527 | 350.9132 | 0.2936386 | 0.002932083 | 393.613 | 394.7688
0.2782870048 | 0.002779005 | 354.4976 | 355.4842 | 0.298413 | 0.002979686 | 399.2837 | 400.4752
0.2820370048 | 0.0028164 | 359.0447 | 360.0573 | 0.3020684 | 0.003016131 | 404.9231 | 406.1462
0.2850369952 | 0.002846315 | 363.6063 | 364.6427 | 0.3059477 | 0.003054806 | 410.527 | 411.783
0.2887869952 | 0.002883708 | 368.1492 | 369.2123 | 0.3106475 | 0.00310166 | 416.1413 | 417.434
0.2923869856 | 0.002919604 | 372.6524 | 373.742 | 0.3153473 | 0.003148512 | 421.7326 | 423.0625
0.2968869856 | 0.002964471 | 377.1305 | 378.2502 | 0.3198234 | 0.00319313 | 427.301 | 428.6676
0.3009369856 | 0.003004851 | 381.5878 | 382.7361 | 0.3231058 | 0.003225849 | 432.8485 | 434.247
0.3039369856 | 0.00303476 | 386.0471 | 387.2205 | 0.327731 | 0.003271951 | 438.3876 | 439.8243
0.3078369856 | 0.003073641 | 390.5253 | 391.7275 | 0.3322817 | 0.003317308 | 443.9038 | 445.3788
0.3116619904 | 0.003111773 | 394.97 | 396.201 | 0.3370561 | 0.003364893 | 449.4158 | 450.9305
0.3154869952 | 0.003149904 | 399.3939 | 400.6539 | 0.3406369 | 0.003400581 | 454.9111 | 456.4606
0.319462 | 0.003189528 | 403.7844 | 405.0743 | 0.3449637 | 0.003443701 | 460.3771 | 461.9652
0.323362 | 0.003228403 | 408.1623 | 409.4821 | 0.3494398 | 0.003488307 | 465.816 | 467.4438
0.326362 | 0.003258306 | 412.5402 | 413.8866 | 0.354065 | 0.003534397 | 471.2466 | 472.9151
0.329812 | 0.003292693 | 416.9181 | 418.2932 | 0.3575712 | 0.003569335 | 476.6521 | 478.3565
0.333562 | 0.003330069 | 421.2835 | 422.6888 | 0.3613759 | 0.003607245 | 482.0514 | 483.7934
0.3375369952 | 0.003369686 | 425.6302 | 427.0668 | 0.3660011 | 0.00365333 | 487.4486 | 489.2326
0.3412869952 | 0.003407059 | 429.9496 | 431.417 | 0.3706264 | 0.003699412 | 492.8436 | 494.6703
0.3441370048 | 0.003435462 | 434.2816 | 435.7761 | 0.3741326 | 0.003734345 | 498.2325 | 500.0965
0.3478870048 | 0.003472833 | 438.622 | 440.1479 | 0.3778626 | 0.003771505 | 503.6108 | 505.5138
0.3520120096 | 0.003513939 | 442.9602 | 444.5195 | 0.3821148 | 0.003813866 | 508.9746 | 510.9195
0.3558370048 | 0.003552054 | 447.2923 | 448.8839 | 0.3865909 | 0.003858455 | 514.3112 | 516.2995
0.3599620096 | 0.003593157 | 451.5804 | 453.2059 | 0.3912161 | 0.003904529 | 519.6499 | 521.6829
0.3629620096 | 0.003623049 | 455.8686 | 457.5232 | 0.3950953 | 0.003943169 | 524.9636 | 527.0377
0.3670120192 | 0.003663402 | 460.1672 | 461.8561 | 0.3989 | 0.003981065 | 530.2877 | 532.403
0.3704620192 | 0.003697775 | 464.4867 | 466.2074 | 0.4035998 | 0.004027875 | 535.5867 | 537.7483
0.3741370144 | 0.003734389 | 468.7978 | 470.5517 | 0.4085981 | 0.004077656 | 540.8648 | 543.0748
0.377737024 | 0.003770254 | 473.0985 | 474.8855 | 0.4123281 | 0.004114804 | 546.12 | 548.3719
0.380587024 | 0.003798646 | 477.3866 | 479.2035 | 0.4162073 | 0.004153436 | 551.3711 | 553.6659
0.384487024 | 0.003837498 | 481.681 | 483.533 | 0.420385 | 0.004195038 | 556.597 | 558.9369
0.388237024 | 0.003874853 | 485.9943 | 487.8811 | 0.424861 | 0.00423961 | 561.8021 | 564.189
0.3919120288 | 0.003911461 | 490.3325 | 492.2542 | 0.4288894 | 0.004279723 | 566.98 | 569.4118
0.3957370336 | 0.003949561 | 494.6624 | 496.62 | 0.4328433 | 0.004319092 | 572.1601 | 574.6366
0.3994120288 | 0.003986165 | 498.9777 | 500.9707 | 0.4362003 | 0.004352517 | 577.3234 | 579.8417
0.4033870336 | 0.004025756 | 503.2889 | 505.3191 | 0.4410493 | 0.004400795 | 582.4679 | 585.0369
0.4071370336 | 0.004063105 | 507.6146 | 509.6813 | 0.4458984 | 0.004449072 | 587.5874 | 590.2074
0.4108120384 | 0.004099705 | 511.9571 | 514.0603 | 0.4496284 | 0.004486206 | 592.6693 | 595.3341
0.4145620384 | 0.004137051 | 516.31 | 518.4504 | 0.4535822 | 0.004525566 | 597.7303 | 600.4415
0.4184620288 | 0.004175889 | 520.6482 | 522.827 | 0.458282 | 0.004572351 | 602.7391 | 605.5014
0.4222870336 | 0.004213979 | 524.9907 | 527.2076 | 0.4629819 | 0.004619134 | 607.7187 | 610.5323
0.4261120288 | 0.004252067 | 529.3456 | 531.6012 | 0.4670103 | 0.004659232 | 612.6733 | 615.5345
0.4297870336 | 0.004288661 | 533.7152 | 536.0091 | 0.4714117 | 0.004703041 | 617.6048 | 620.5163
0.4333870336 | 0.004324506 | 538.1078 | 540.4399 | 0.4759624 | 0.004748332 | 622.4967 | 625.4596
0.4371370336 | 0.004361844 | 542.4982 | 544.8697 | 0.4806622 | 0.004795107 | 627.3469 | 630.3623
0.4408870336 | 0.00439918 | 546.8887 | 549.2998 | 0.4855112 | 0.004843364 | 632.1344 | 635.2035
0.4444870336 | 0.004435021 | 551.2666 | 553.7169 | 0.4902857 | 0.004890877 | 636.8989 | 640.0215
0.4483120384 | 0.004473101 | 555.6571 | 558.1481 | 0.4950601 | 0.004938387 | 641.6259 | 644.8023
0.4521370336 | 0.00451118 | 560.0705 | 562.6028 | 0.4999838 | 0.00498738 | 646.3173 | 649.5488
0.4560370336 | 0.004550003 | 564.486 | 567.0603 | 0.5044598 | 0.005031916 | 650.9483 | 654.232
0.4591870336 | 0.00458136 | 568.9078 | 571.5201 | 0.5097564 | 0.005084616 | 655.5562 | 658.8979
0.4628620288 | 0.004617941 | 573.3003 | 575.9539 | 0.5147547 | 0.005134343 | 660.0994 | 663.4973
0.4667620288 | 0.004656761 | 577.695 | 580.3914 | 0.5195291 | 0.005181842 | 664.5988 | 668.0516
0.4705120192 | 0.004694086 | 582.1063 | 584.8452 | 0.5250495 | 0.00523676 | 669.0334 | 672.5462
0.474337024 | 0.004732156 | 586.5343 | 589.3165 | 0.5311668 | 0.005297611 | 673.3992 | 676.9761
0.4783120192 | 0.004771717 | 590.954 | 593.7806 | 0.535792 | 0.005343618 | 677.7086 | 681.3397
0.4822120192 | 0.004810531 | 595.3591 | 598.23 | 0.5416109 | 0.005401494 | 681.9637 | 685.6573
0.4860370144 | 0.004848597 | 599.7454 | 602.6604 | 0.5475789 | 0.005460851 | 686.1791 | 689.9365
0.4897870144 | 0.004885915 | 604.1609 | 607.12 | 0.5532485 | 0.005517237 | 690.334 | 694.1532
0.4935370144 | 0.004923231 | 608.5701 | 611.5736 | 0.5589928 | 0.005574362 | 694.4408 | 698.3227
0.4972870048 | 0.004960546 | 612.9585 | 616.0066 | 0.5648862 | 0.005632967 | 698.4788 | 702.4244
0.5009620096 | 0.004997114 | 617.3343 | 620.4269 | 0.5711527 | 0.005695278 | 702.4374 | 706.4494
0.504862 | 0.005035918 | 621.6789 | 624.8175 | 0.5775683 | 0.005759068 | 706.3501 | 710.4297
0.508612 | 0.005073229 | 626.0213 | 629.2053 | 0.5836856 | 0.005819887 | 710.1834 | 714.3287
0.5122869952 | 0.005109793 | 630.3617 | 633.5909 | 0.5904742 | 0.005887378 | 713.952 | 718.1677
0.5162619904 | 0.005149339 | 634.6895 | 637.9662 | 0.5971137 | 0.00595338 | 717.6497 | 721.9349
0.5201619904 | 0.005188138 | 639.0048 | 642.3287 | 0.6037531 | 0.006019379 | 721.2617 | 725.6163
0.5240619904 | 0.005226936 | 643.2909 | 646.6621 | 0.6103926 | 0.006085372 | 724.8007 | 729.2248
0.5282619904 | 0.005268716 | 647.5394 | 650.9601 | 0.6172558 | 0.006153586 | 728.2686 | 732.7639
0.5329869856 | 0.005315716 | 651.7879 | 655.2618 | 0.6251635 | 0.006232175 | 731.6719 | 736.246
0.5375619904 | 0.005361223 | 656.0176 | 659.5441 | 0.6318776 | 0.006298896 | 734.9686 | 739.6127
0.5415369856 | 0.005400759 | 660.2431 | 663.8186 | 0.6394122 | 0.006373767 | 738.2069 | 742.9271
0.5452869856 | 0.005438057 | 664.4331 | 668.0562 | 0.6470215 | 0.006449373 | 741.3826 | 746.1795
0.5500869952 | 0.005485795 | 668.5835 | 672.2613 | 0.6547799 | 0.006526456 | 744.4873 | 749.362
0.5549619904 | 0.005534278 | 672.7067 | 676.44 | 0.6623146 | 0.006601309 | 747.5147 | 752.4656
0.5587119904 | 0.00557157 | 676.8216 | 680.6031 | 0.6708937 | 0.006686532 | 750.4544 | 755.4892
0.5625369856 | 0.005609607 | 680.9177 | 684.7481 | 0.6783537 | 0.006760633 | 753.3065 | 758.4165
0.5674119904 | 0.005658083 | 684.9908 | 688.8775 | 0.6865598 | 0.006842137 | 756.0708 | 761.2617
0.5722869856 | 0.005706556 | 688.9951 | 692.9381 | 0.6951389 | 0.006927339 | 758.7433 | 764.0176
0.5772369952 | 0.005755774 | 692.9659 | 696.966 | 0.7036433 | 0.007011793 | 761.3406 | 766.6977
0.581062 | 0.005793803 | 696.9263 | 700.9759 | 0.7119986 | 0.007094758 | 763.8711 | 769.3099
0.5858619904 | 0.005841525 | 700.8449 | 704.9509 | 0.7210252 | 0.007184383 | 766.3411 | 771.8666
0.590662 | 0.005889244 | 704.7594 | 708.9221 | 0.7294551 | 0.007268074 | 768.7192 | 774.3266
0.595462 | 0.005936961 | 708.6154 | 712.8349 | 0.7384818 | 0.007357683 | 771.0158 | 776.7097
0.6013870048 | 0.005995859 | 712.4171 | 716.7015 | 0.74721 | 0.007444323 | 773.2311 | 779.0087
0.6063370048 | 0.006045062 | 716.1771 | 720.5195 | 0.7565351 | 0.007536877 | 775.367 | 781.2329
0.6112120096 | 0.006093517 | 719.9141 | 724.3143 | 0.7654126 | 0.007624981 | 777.4381 | 783.3887
0.6161620096 | 0.006142715 | 723.6219 | 728.0805 | 0.7748868 | 0.007719 | 779.4362 | 785.476
0.6217120096 | 0.006197874 | 727.2795 | 731.8011 | 0.7842119 | 0.007811529 | 781.3592 | 787.4867
0.6265120192 | 0.006245576 | 730.8767 | 735.4557 | 0.7936116 | 0.00790479 | 783.2049 | 789.4205
0.6309370144 | 0.006289549 | 734.4153 | 739.049 | 0.803235 | 0.008000263 | 784.9879 | 791.2932
0.636637024 | 0.006346191 | 737.9164 | 742.6143 | 0.8128585 | 0.008095726 | 786.6874 | 793.0821
0.6424120192 | 0.006403573 | 741.3674 | 746.13 | 0.8223328 | 0.0081897 | 788.3035 | 794.7859
0.6473620096 | 0.006452756 | 744.762 | 749.5833 | 0.8317325 | 0.008282926 | 789.8568 | 796.4263
0.6529870144 | 0.006508643 | 748.1045 | 752.9895 | 0.8421765 | 0.0083865 | 791.3434 | 798.0079
0.6589870144 | 0.006568252 | 751.3801 | 756.3316 | 0.8519492 | 0.008483406 | 792.784 | 799.5382
0.664687024 | 0.006624877 | 754.5952 | 759.6109 | 0.8624679 | 0.008587699 | 794.1558 | 801.0051
0.670537024 | 0.006682989 | 757.7727 | 762.8538 | 0.8724644 | 0.008686804 | 795.4586 | 802.3987
0.6764620288 | 0.006741843 | 760.9021 | 766.0493 | 0.8829084 | 0.008790336 | 796.7197 | 803.754
0.682387024 | 0.006800693 | 763.9752 | 769.1885 | 0.8935763 | 0.008896075 | 797.9056 | 805.0355
0.6892120192 | 0.006868478 | 766.9648 | 772.2509 | 0.9041696 | 0.009001065 | 799.0247 | 806.2493
0.6949120288 | 0.006925086 | 769.9022 | 775.2524 | 0.9147629 | 0.009106043 | 800.0749 | 807.3937
0.701587024 | 0.006991374 | 772.777 | 778.1987 | 0.926716 | 0.009224483 | 801.075 | 808.4987
0.708337024 | 0.007058401 | 775.5975 | 781.0914 | 0.9389035 | 0.009345232 | 802.0354 | 809.5658
0.714037024 | 0.007114999 | 778.3575 | 783.9152 | 0.9505441 | 0.009460549 | 802.9499 | 810.5823
0.7205620192 | 0.007179784 | 781.0402 | 786.668 | 0.9626535 | 0.009580495 | 803.8206 | 811.5586
0.7270870144 | 0.007244565 | 783.6477 | 789.3455 | 0.975466 | 0.009707391 | 804.6474 | 812.4965
0.7348120096 | 0.007321254 | 786.176 | 791.9529 | 0.9884348 | 0.009835817 | 805.4283 | 813.3894
0.7414120096 | 0.007386771 | 788.6582 | 794.5054 | 1.001482 | 0.009965 | 806.1569 | 814.2304
0.7492120096 | 0.007464194 | 791.08 | 797.0069 | 1.014685 | 0.01009571 | 806.8418 | 815.0287
0.7570870048 | 0.007542355 | 793.4349 | 799.4419 | 1.028591 | 0.01023337 | 807.4869 | 815.7926
0.763912 | 0.00761009 | 795.698 | 801.7764 | 1.041638 | 0.0103625 | 808.0924 | 816.5098
0.771562 | 0.007686007 | 797.8964 | 804.0526 | 1.055622 | 0.01050089 | 808.6749 | 817.2115
0.779212 | 0.007761918 | 800.0467 | 806.2808 | 1.069841 | 0.01064159 | 809.2157 | 817.873
0.78718075 | 0.007840986 | 802.1219 | 808.4361 | 1.083904 | 0.01078071 | 809.7377 | 818.5144
0.79507138 | 0.007919273 | 804.124 | 810.5174 | 1.09781 | 0.01091828 | 810.2262 | 819.121
0.804212 | 0.008009954 | 806.0719 | 812.5544 | 1.11195 | 0.01105814 | 810.6876 | 819.7021
0.8120245 | 0.008087453 | 807.9195 | 814.48 | 1.126872 | 0.0112057 | 811.1156 | 820.2559
0.8207745 | 0.008174245 | 809.7024 | 816.3482 | 1.140857 | 0.01134398 | 811.4957 | 820.7537
0.82929013 | 0.008258704 | 811.4247 | 818.1538 | 1.154841 | 0.01148224 | 811.861 | 821.2367
0.83819639 | 0.00834703 | 813.0887 | 819.9039 | 1.169997 | 0.01163206 | 812.2139 | 821.7167
0.84733701 | 0.008437673 | 814.6753 | 821.5784 | 1.184763 | 0.011778 | 812.5605 | 822.1874
0.85624326 | 0.008525983 | 816.1806 | 823.1691 | 1.198903 | 0.01191774 | 812.8862 | 822.6319
0.86538389 | 0.008616609 | 817.6211 | 824.6967 | 1.212966 | 0.01205669 | 813.2077 | 823.0716
0.87538389 | 0.008715746 | 819.0136 | 826.1831 | 1.228122 | 0.01220642 | 813.4958 | 823.4866
0.88436827 | 0.008804806 | 820.3602 | 827.6152 | 1.243122 | 0.01235459 | 813.7589 | 823.8749
0.89460265 | 0.008906248 | 821.6316 | 828.9819 | 1.257185 | 0.01249348 | 813.9865 | 824.2198
0.9035089 | 0.008994517 | 822.8529 | 830.2874 | 1.271325 | 0.01263312 | 814.2057 | 824.5569
0.91366515 | 0.009095165 | 824.0032 | 831.5319 | 1.286247 | 0.01278045 | 814.4166 | 824.892
0.92272765 | 0.009184965 | 825.1014 | 832.7148 | 1.301169 | 0.01292777 | 814.617 | 825.2165
0.93280578 | 0.00928482 | 826.1473 | 833.8536 | 1.316169 | 0.01307583 | 814.8091 | 825.5334
0.94358703 | 0.009391631 | 827.1515 | 834.9564 | 1.331482 | 0.01322695 | 814.9907 | 825.8422
0.95358703 | 0.009490691 | 828.0951 | 835.9917 | 1.346638 | 0.01337651 | 815.1494 | 826.1265
0.96444641 | 0.009598253 | 828.9803 | 836.9754 | 1.36156 | 0.01352374 | 815.2935 | 826.3942
0.97522765 | 0.00970503 | 829.8321 | 837.9249 | 1.376638 | 0.01367248 | 815.4167 | 826.642
0.98624327 | 0.009814116 | 830.6442 | 838.8364 | 1.392654 | 0.01383045 | 815.5336 | 826.8912
0.99718077 | 0.009922417 | 831.4 | 839.6905 | 1.4082 | 0.01398377 | 815.6443 | 827.1302
1.00905577 | 0.01003999 | 832.1244 | 840.521 | 1.423044 | 0.01413014 | 815.7591 | 827.3677
1.02022764 | 0.01015058 | 832.8008 | 841.2973 | 1.438982 | 0.01428727 | 815.876 | 827.6163
1.03249326 | 0.01027199 | 833.4522 | 842.0575 | 1.454841 | 0.0144436 | 815.9783 | 827.8495
1.04468076 | 0.01039262 | 834.0618 | 842.7751 | 1.470466 | 0.01459759 | 816.0619 | 828.0618
1.05718076 | 0.01051632 | 834.6464 | 843.4701 | 1.485622 | 0.01474695 | 816.1287 | 828.2533
1.06921201 | 0.01063536 | 835.1975 | 844.1275 | 1.501247 | 0.0149009 | 816.185 | 828.438
1.08225888 | 0.01076444 | 835.7236 | 844.7683 | 1.517341 | 0.01505945 | 816.2226 | 828.6075
1.09436826 | 0.01088423 | 836.2142 | 845.3655 | 1.532654 | 0.01521027 | 816.2686 | 828.7791
1.10741514 | 0.01101328 | 836.6673 | 845.9327 | 1.547575 | 0.01535723 | 816.3291 | 828.9624
1.12030576 | 0.01114077 | 837.1015 | 846.4796 | 1.5632 | 0.01551108 | 816.3813 | 829.143
1.13335264 | 0.01126978 | 837.5024 | 846.9942 | 1.579294 | 0.01566953 | 816.4189 | 829.3125
1.14639951 | 0.01139878 | 837.8886 | 847.4941 | 1.595232 | 0.01582642 | 816.4502 | 829.4745
1.16030576 | 0.01153626 | 838.2539 | 847.9802 | 1.610544 | 0.01597712 | 816.4711 | 829.6207
1.17335264 | 0.01166522 | 838.6005 | 848.4402 | 1.625622 | 0.01612551 | 816.492 | 829.765
1.18655576 | 0.01179571 | 838.9262 | 848.8805 | 1.641169 | 0.01627848 | 816.5191 | 829.9196
1.20038388 | 0.01193236 | 839.2226 | 849.2965 | 1.657107 | 0.01643526 | 816.54 | 830.0709
1.21382138 | 0.01206514 | 839.5086 | 849.6988 | 1.673044 | 0.01659203 | 816.5546 | 830.2159
1.22718076 | 0.01219712 | 839.7696 | 850.0751 | 1.688747 | 0.01674646 | 816.5608 | 830.3505
1.24116514 | 0.01233526 | 840.0243 | 850.4504 | 1.703513 | 0.01689166 | 816.5733 | 830.4838
1.25499326 | 0.01247183 | 840.2498 | 850.7949 | 1.718982 | 0.01704374 | 816.5754 | 830.6122
1.26835264 | 0.01260376 | 840.4732 | 851.1334 | 1.734919 | 0.01720041 | 816.5629 | 830.7296
1.28241514 | 0.01274262 | 840.6882 | 851.4693 | 1.750857 | 0.01735706 | 816.5483 | 830.8449
1.29647764 | 0.01288145 | 840.8761 | 851.7779 | 1.766872 | 0.01751445 | 816.5358 | 830.9629
1.31007138 | 0.01301564 | 841.0598 | 852.0783 | 1.783044 | 0.01767334 | 816.5232 | 831.0822
1.32366513 | 0.01314981 | 841.2143 | 852.3492 | 1.798904 | 0.01782915 | 816.494 | 831.1819
1.33772763 | 0.01328859 | 841.3542 | 852.6092 | 1.815154 | 0.01798876 | 816.4668 | 831.287
1.35171201 | 0.01342658 | 841.4815 | 852.856 | 1.831013 | 0.01814452 | 816.4481 | 831.3973
1.36655576 | 0.01357303 | 841.6089 | 853.1099 | 1.847654 | 0.01830792 | 816.4334 | 831.5183
1.38061826 | 0.01371175 | 841.7425 | 853.3638 | 1.864372 | 0.01847206 | 816.3979 | 831.6186
1.39475889 | 0.01385122 | 841.8678 | 853.6098 | 1.88031 | 0.01862851 | 816.3729 | 831.7232
1.40944638 | 0.01399606 | 841.9784 | 853.8457 | 1.895935 | 0.01878186 | 816.3458 | 831.8231
1.42460263 | 0.01414551 | 842.0828 | 854.0792 | 1.91195 | 0.01893902 | 816.3123 | 831.9198
1.4395245 | 0.01429262 | 842.1726 | 854.2959 | 1.928513 | 0.01910153 | 816.2852 | 832.0274
1.45460262 | 0.01444125 | 842.2582 | 854.5097 | 1.944529 | 0.01925864 | 816.2602 | 832.1326
1.46944637 | 0.01458755 | 842.3208 | 854.6983 | 1.960466 | 0.01941496 | 816.2079 | 832.2094
1.48460263 | 0.0147369 | 842.3939 | 854.9001 | 1.976247 | 0.01956973 | 816.1641 | 832.2935
1.50007138 | 0.01488932 | 842.4586 | 855.0961 | 1.992263 | 0.01972677 | 816.1286 | 832.388
1.51530576 | 0.0150394 | 842.515 | 855.2817 | 2.008435 | 0.01988532 | 816.0973 | 832.4881
1.53014951 | 0.01518561 | 842.5651 | 855.4576 | 2.025622 | 0.02005379 | 816.0493 | 832.5793
1.54538389 | 0.01533564 | 842.6235 | 855.6453 | 2.041638 | 0.02021076 | 816.0054 | 832.6653
1.56108701 | 0.01549027 | 842.6507 | 855.8052 | 2.05781 | 0.02036923 | 815.9679 | 832.7589
1.57616514 | 0.01563873 | 842.6757 | 855.9577 | 2.07406 | 0.02052844 | 815.9177 | 832.8404
1.59108702 | 0.01578562 | 842.707 | 856.1152 | 2.090153 | 0.02068609 | 815.8635 | 832.9163
1.6063214 | 0.01593557 | 842.7342 | 856.2712 | 2.106325 | 0.02084449 | 815.8238 | 833.0077
1.6222589 | 0.01609241 | 842.7655 | 856.4373 | 2.123435 | 0.02101204 | 815.7904 | 833.1132
1.63749328 | 0.01624231 | 842.7989 | 856.5997 | 2.140388 | 0.02117803 | 815.7486 | 833.2088
1.65218077 | 0.01638681 | 842.824 | 856.7489 | 2.157263 | 0.02134323 | 815.6776 | 833.274
1.66718076 | 0.01653436 | 842.8386 | 856.8902 | 2.173278 | 0.02149999 | 815.6234 | 833.3491
1.68319638 | 0.01669188 | 842.8407 | 857.0273 | 2.189685 | 0.02166055 | 815.5879 | 833.4467
1.69835262 | 0.01684092 | 842.8323 | 857.1466 | 2.206794 | 0.02182797 | 815.5482 | 833.5457
1.713587 | 0.01699071 | 842.8302 | 857.2728 | 2.223982 | 0.02199612 | 815.5065 | 833.6432
1.72827451 | 0.0171351 | 842.8239 | 857.3903 | 2.240857 | 0.02216118 | 815.4543 | 833.7274
1.74343076 | 0.01728407 | 842.826 | 857.5201 | 2.257028 | 0.02231934 | 815.3958 | 833.7995
1.75921201 | 0.01743917 | 842.8219 | 857.6489 | 2.273904 | 0.02248436 | 815.3269 | 833.8666
1.77468077 | 0.01759117 | 842.8198 | 857.7771 | 2.290779 | 0.02264934 | 815.281 | 833.9573
1.78983702 | 0.01774008 | 842.8177 | 857.9027 | 2.308044 | 0.02281812 | 815.2329 | 834.0489
1.80491515 | 0.0178882 | 842.8177 | 858.0298 | 2.324138 | 0.02297541 | 815.1787 | 834.1245
1.82046202 | 0.0180409 | 842.8239 | 858.1672 | 2.340153 | 0.02313192 | 815.1181 | 834.1931
1.83639952 | 0.01819741 | 842.8219 | 858.2994 | 2.356169 | 0.0232884 | 815.0764 | 834.2809
1.85202457 | 0.01835083 | 842.8072 | 858.4162 | 2.373122 | 0.02345401 | 815.0242 | 834.3657
1.86733707 | 0.01850116 | 842.8093 | 858.5474 | 2.389919 | 0.02361808 | 814.9657 | 834.4427
1.88288397 | 0.01865377 | 842.8031 | 858.6721 | 2.406169 | 0.02377677 | 814.9218 | 834.5302
1.89905579 | 0.01881249 | 842.7968 | 858.802 | 2.422185 | 0.02393315 | 814.878 | 834.6158
1.91499334 | 0.01896888 | 842.7822 | 858.9214 | 2.437966 | 0.02408722 | 814.8153 | 834.6803
1.93030589 | 0.01911912 | 842.7634 | 859.0313 | 2.454216 | 0.02424584 | 814.7694 | 834.7656
1.94600901 | 0.01927316 | 842.7425 | 859.1424 | 2.47031 | 0.02440291 | 814.7256 | 834.8518
1.96210274 | 0.01943102 | 842.73 | 859.2652 | 2.48656 | 0.02456148 | 814.6901 | 834.9478
1.97811842 | 0.01958808 | 842.7258 | 859.3959 | 2.503513 | 0.02472688 | 814.6274 | 835.0217
1.99343092 | 0.01973822 | 842.7112 | 859.5101 | 2.519763 | 0.0248854 | 814.5523 | 835.077
2.0094465 | 0.01989524 | 842.6945 | 859.628 | 2.5357 | 0.02504085 | 814.5063 | 835.1598
2.0252277 | 0.02004993 | 842.6882 | 859.7546 | 2.551872 | 0.02519856 | 814.4604 | 835.2444
2.04116522 | 0.02020613 | 842.6861 | 859.8868 | 2.568122 | 0.025357 | 814.4124 | 835.3275
2.05686837 | 0.02036 | 842.6757 | 860.0084 | 2.585153 | 0.02552303 | 814.3602 | 835.4126
2.07218087 | 0.02051003 | 842.659 | 860.1204 | 2.601872 | 0.02568599 | 814.2955 | 835.4824
2.08757149 | 0.0206608 | 842.6486 | 860.2395 | 2.619138 | 0.02585426 | 814.2454 | 835.5716
2.10389961 | 0.02082073 | 842.6465 | 860.3749 | 2.634919 | 0.02600803 | 814.2015 | 835.6551
2.11999333 | 0.02097834 | 842.6548 | 860.5191 | 2.651872 | 0.0261732 | 814.1556 | 835.7459
2.13616518 | 0.02113669 | 842.6381 | 860.6383 | 2.668904 | 0.0263391 | 814.1055 | 835.8332
2.1516339 | 0.02128813 | 842.611 | 860.7409 | 2.685857 | 0.02650421 | 814.0366 | 835.9004
2.1670245 | 0.02143878 | 842.6005 | 860.8599 | 2.702263 | 0.02666397 | 813.9906 | 835.9868
2.182962 | 0.02159477 | 842.5985 | 860.9921 | 2.718201 | 0.02681914 | 813.9447 | 836.0694
2.1991339 | 0.02175302 | 842.6026 | 861.1326 | 2.734763 | 0.02698037 | 813.8946 | 836.1527
2.2149152 | 0.02190742 | 842.588 | 861.2506 | 2.752029 | 0.02714841 | 813.8403 | 836.2374
2.2310089 | 0.02206486 | 842.5713 | 861.3692 | 2.769138 | 0.02731491 | 813.7923 | 836.3274
2.2477276 | 0.02222838 | 842.5692 | 861.5079 | 2.786091 | 0.02747986 | 813.7359 | 836.4074
2.2638995 | 0.02238654 | 842.5818 | 861.657 | 2.802419 | 0.0276387 | 813.6837 | 836.4866
2.2799151 | 0.02254313 | 842.5901 | 861.8005 | 2.818513 | 0.02779524 | 813.6357 | 836.5682
2.2958526 | 0.02269894 | 842.5734 | 861.9177 | 2.834685 | 0.02795251 | 813.5731 | 836.6353
2.3124151 | 0.02286084 | 842.5609 | 862.0444 | 2.851638 | 0.02811736 | 813.523 | 836.7217
2.3283527 | 0.0230166 | 842.5713 | 862.1894 | 2.868904 | 0.02828521 | 813.4541 | 836.7913
2.3442903 | 0.02317234 | 842.5797 | 862.3322 | 2.885857 | 0.02845 | 813.3768 | 836.8497
2.360384 | 0.02332958 | 842.5797 | 862.4678 | 2.902654 | 0.02861325 | 813.3163 | 836.924
2.3763215 | 0.02348526 | 842.5672 | 862.5893 | 2.918826 | 0.02877039 | 813.2682 | 837.0061
2.3920246 | 0.02363864 | 842.5693 | 862.7237 | 2.93531 | 0.02893055 | 813.2286 | 837.0994
2.4083527 | 0.02379809 | 842.586 | 862.8784 | 2.951482 | 0.02908764 | 813.1785 | 837.1793
2.4239777 | 0.02395066 | 842.588 | 863.0122 | 2.968748 | 0.02925534 | 813.1221 | 837.2616
2.4396808 | 0.02410396 | 842.5734 | 863.1295 | 2.985779 | 0.02942072 | 813.0615 | 837.3378
2.4549152 | 0.02425266 | 842.5672 | 863.2515 | 3.002732 | 0.02958533 | 813.0156 | 837.4283
2.4706965 | 0.02440668 | 842.5755 | 863.393 | 3.019919 | 0.02975218 | 812.9697 | 837.5207
2.4867902 | 0.02456373 | 842.5922 | 863.5457 | 3.03656 | 0.02991369 | 812.9237 | 837.6087
2.5025714 | 0.0247177 | 842.6006 | 863.6872 | 3.053669 | 0.03007973 | 812.8716 | 837.694
2.518587 | 0.02487393 | 842.5922 | 863.8136 | 3.071013 | 0.03024801 | 812.8131 | 837.7747
2.5338214 | 0.02502252 | 842.5901 | 863.9398 | 3.08781 | 0.03041096 | 812.7713 | 837.8682
2.5489777 | 0.02517033 | 842.6026 | 864.0804 | 3.104216 | 0.0305701 | 812.7212 | 837.9498
2.5636652 | 0.02531354 | 842.6256 | 864.2277 | 3.120076 | 0.03072391 | 812.6669 | 838.0228
2.5795246 | 0.02546816 | 842.6319 | 864.3677 | 3.136794 | 0.03088602 | 812.6085 | 838.0983
2.5956965 | 0.0256258 | 842.6277 | 864.4997 | 3.153669 | 0.03104963 | 812.5605 | 838.1859
2.6119465 | 0.02578418 | 842.636 | 864.6452 | 3.170544 | 0.0312132 | 812.5354 | 838.2972
2.6268684 | 0.02592959 | 842.6611 | 864.7967 | 3.187185 | 0.03137448 | 812.4895 | 838.385
2.6427277 | 0.02608411 | 842.6778 | 864.9475 | 3.203279 | 0.03153044 | 812.4373 | 838.4619
2.6590558 | 0.02624317 | 842.6861 | 865.0936 | 3.219372 | 0.03168637 | 812.3955 | 838.5496
2.6750714 | 0.02639917 | 842.6882 | 865.2307 | 3.2357 | 0.03184454 | 812.358 | 838.6434
2.6911651 | 0.0265559 | 842.7049 | 865.3835 | 3.252654 | 0.03200875 | 812.3183 | 838.7402
2.7076495 | 0.02671641 | 842.7279 | 865.546 | 3.269529 | 0.03217217 | 812.2744 | 838.832
2.7232745 | 0.02686853 | 842.7425 | 865.6927 | 3.286325 | 0.0323348 | 812.2243 | 838.9167
2.7394464 | 0.02702595 | 842.7613 | 865.8483 | 3.302419 | 0.03249061 | 812.1721 | 838.9935
2.7556183 | 0.02718335 | 842.7738 | 865.9974 | 3.318513 | 0.03264639 | 812.1304 | 839.081
2.7715558 | 0.02733843 | 842.8051 | 866.164 | 3.334607 | 0.03280215 | 812.0803 | 839.16
2.7874151 | 0.02749274 | 842.8177 | 866.3105 | 3.350388 | 0.03295486 | 812.0406 | 839.2471
2.8034307 | 0.02764854 | 842.8281 | 866.4562 | 3.367185 | 0.03311736 | 811.9884 | 839.3296
2.8196026 | 0.02780584 | 842.8344 | 866.599 | 3.384216 | 0.03328212 | 811.9466 | 839.4247
2.8352276 | 0.02795779 | 842.8699 | 866.7672 | 3.400857 | 0.03344306 | 811.9049 | 839.5166
2.8510088 | 0.02811124 | 842.9095 | 866.941 | 3.417107 | 0.0336002 | 811.8589 | 839.601
2.8671025 | 0.0282677 | 842.9346 | 867.1024 | 3.433513 | 0.03375883 | 811.8151 | 839.6889
2.8831181 | 0.02842338 | 842.9325 | 867.2353 | 3.450075 | 0.03391895 | 811.7775 | 839.7845
2.8993681 | 0.02858132 | 842.945 | 867.3851 | 3.467107 | 0.03408357 | 811.7316 | 839.8752
2.9149931 | 0.02873315 | 842.9784 | 867.5512 | 3.48406 | 0.0342474 | 811.671 | 839.9501
2.9299931 | 0.02887889 | 843.0098 | 867.7099 | 3.499997 | 0.0344014 | 811.6272 | 840.0341
2.946165 | 0.029036 | 843.0202 | 867.857 | 3.516091 | 0.03455688 | 811.5917 | 840.128
2.9621806 | 0.02919156 | 843.0327 | 868.0049 | 3.532732 | 0.03471763 | 811.5708 | 840.2414
2.97804 | 0.02934558 | 843.0369 | 868.1429 | 3.549607 | 0.0348806 | 811.529 | 840.3351
2.9942119 | 0.02950261 | 843.064 | 868.3072 | 3.566404 | 0.0350428 | 811.4768 | 840.4174
3.0106182 | 0.02966189 | 843.0724 | 868.4541 | 3.582575 | 0.03519894 | 811.4246 | 840.4945
3.026712 | 0.02981811 | 843.0828 | 868.6005 | 3.598591 | 0.03535354 | 811.3912 | 840.5899
3.0427277 | 0.02997355 | 843.0995 | 868.7528 | 3.614607 | 0.03550812 | 811.3453 | 840.6722
3.0586652 | 0.03012821 | 843.1246 | 868.9129 | 3.631482 | 0.03567097 | 811.2993 | 840.7615
3.0748371 | 0.03028511 | 843.1392 | 869.0644 | 3.648435 | 0.03583455 | 811.2618 | 840.8601
3.0917902 | 0.03044957 | 843.1455 | 869.2138 | 3.665466 | 0.03599886 | 811.2304 | 840.9658
3.1077278 | 0.03060416 | 843.181 | 869.3847 | 3.682497 | 0.03616313 | 811.1761 | 841.0477
3.1236654 | 0.03075872 | 843.2081 | 869.5471 | 3.698825 | 0.0363206 | 811.1365 | 841.139
3.1394467 | 0.03091174 | 843.2373 | 869.7103 | 3.714997 | 0.03647654 | 811.0905 | 841.2225
3.1557748 | 0.03107004 | 843.2436 | 869.8544 | 3.731247 | 0.03663321 | 811.0488 | 841.311
3.1717905 | 0.03122528 | 843.2582 | 870.0046 | 3.748122 | 0.03679587 | 810.9987 | 841.3959
3.1878061 | 0.0313805 | 843.2874 | 870.1698 | 3.765388 | 0.03696228 | 810.9569 | 841.4926
3.2041342 | 0.03153873 | 843.3375 | 870.3592 | 3.782888 | 0.03713091 | 810.9256 | 841.602
3.2195248 | 0.03168784 | 843.3542 | 870.5062 | 3.799841 | 0.03729425 | 810.888 | 841.7005
3.2347592 | 0.03183542 | 843.3668 | 870.6476 | 3.816638 | 0.03745606 | 810.8483 | 841.7955
3.2508529 | 0.03199131 | 843.3918 | 870.8092 | 3.833747 | 0.03762085 | 810.7982 | 841.8822
3.2667122 | 0.03214489 | 843.4273 | 870.9796 | 3.850857 | 0.03778561 | 810.7356 | 841.9559
3.282806 | 0.03230073 | 843.4523 | 871.1412 | 3.868122 | 0.03795185 | 810.6751 | 842.033
3.2977278 | 0.03244519 | 843.4795 | 871.2951 | 3.884997 | 0.0381143 | 810.627 | 842.1199
3.3128841 | 0.03259191 | 843.4962 | 871.4402 | 3.901247 | 0.03827072 | 810.5769 | 842.1995
3.3274935 | 0.03273331 | 843.54 | 871.6088 | 3.918122 | 0.03843312 | 810.5331 | 842.2908
3.3431966 | 0.03288527 | 843.5651 | 871.7671 | 3.934919 | 0.03859474 | 810.4767 | 842.3683
3.3591341 | 0.03303948 | 843.5839 | 871.921 | 3.952185 | 0.03876085 | 810.4224 | 842.4518
3.3745247 | 0.03318837 | 843.5985 | 872.0659 | 3.96906 | 0.03892317 | 810.3703 | 842.5343
3.3895247 | 0.03333346 | 843.6361 | 872.2313 | 3.985154 | 0.03907795 | 810.3201 | 842.6126
3.4046029 | 0.03347929 | 843.6507 | 872.3736 | 4.001247 | 0.03923271 | 810.2721 | 842.6931
3.4207747 | 0.03363567 | 843.6632 | 872.523 | 4.017341 | 0.03938744 | 810.2283 | 842.7779
3.4367121 | 0.03378976 | 843.6694 | 872.6639 | 4.034294 | 0.03955041 | 810.1698 | 842.8545
3.4527277 | 0.03394459 | 843.6841 | 872.8142 | 4.051247 | 0.03971335 | 810.1281 | 842.9484
3.4681183 | 0.03409334 | 843.7216 | 872.9829 | 4.068278 | 0.03987702 | 810.078 | 843.0342
3.4837433 | 0.03424434 | 843.7321 | 873.1255 | 4.084294 | 0.04003091 | 810.0362 | 843.1205
3.4997589 | 0.0343991 | 843.7363 | 873.265 | 4.100388 | 0.04018552 | 809.9861 | 843.1987
3.5154621 | 0.03455081 | 843.7363 | 873.3975 | 4.116482 | 0.0403401 | 809.9193 | 843.2595
3.5310089 | 0.03470098 | 843.778 | 873.5719 | 4.132654 | 0.04049542 | 809.8754 | 843.3448
3.5468683 | 0.03485416 | 843.7968 | 873.7252 | 4.148904 | 0.04065145 | 809.8274 | 843.4264
3.5630402 | 0.03501033 | 843.8052 | 873.8703 | 4.166013 | 0.04081572 | 809.771 | 843.5062
3.5788996 | 0.03516345 | 843.8093 | 874.0084 | 4.183435 | 0.04098296 | 809.7397 | 843.6147
3.5938215 | 0.0353075 | 843.8407 | 874.1668 | 4.200388 | 0.04114567 | 809.6938 | 843.7041
3.609759 | 0.03546134 | 843.8866 | 874.3489 | 4.21656 | 0.04130085 | 809.6541 | 843.7937
3.6256965 | 0.03561515 | 843.9158 | 874.5136 | 4.233357 | 0.04146201 | 809.6082 | 843.8818
3.6417121 | 0.03576969 | 843.9158 | 874.6488 | 4.250232 | 0.0416239 | 809.5539 | 843.9618
3.6567121 | 0.03591441 | 843.9262 | 874.7862 | 4.267419 | 0.04178875 | 809.4996 | 844.0444
3.6719464 | 0.03606137 | 843.9555 | 874.9451 | 4.284138 | 0.04194908 | 809.4662 | 844.1449
3.6875714 | 0.03621207 | 843.9826 | 875.1051 | 4.300466 | 0.04210564 | 809.4161 | 844.2248
3.7033527 | 0.03636426 | 843.9993 | 875.2556 | 4.317341 | 0.04226742 | 809.3597 | 844.3025
3.7194464 | 0.03651944 | 844.0285 | 875.4217 | 4.334216 | 0.04242918 | 809.3075 | 844.3847
3.7343683 | 0.03666329 | 844.0661 | 875.5867 | 4.351013 | 0.04259015 | 809.2616 | 844.4727
3.7495246 | 0.03680939 | 844.1016 | 875.7514 | 4.367419 | 0.04274736 | 809.2052 | 844.5466
3.7646027 | 0.03695471 | 844.1246 | 875.9025 | 4.383279 | 0.04289931 | 809.1321 | 844.5986
3.7806183 | 0.03710905 | 844.1204 | 876.0334 | 4.39945 | 0.04305423 | 809.0779 | 844.6728
3.7969464 | 0.03726637 | 844.1476 | 876.1994 | 4.416247 | 0.0432151 | 809.0298 | 844.7586
3.8126496 | 0.03741764 | 844.181 | 876.3666 | 4.433044 | 0.04337595 | 808.9839 | 844.8465
3.8277277 | 0.03756288 | 844.2123 | 876.5264 | 4.450153 | 0.04353977 | 808.9317 | 844.9304
3.8437434 | 0.03771712 | 844.2143 | 876.6638 | 4.467185 | 0.04370281 | 808.8691 | 845.0027
3.859759 | 0.03787133 | 844.2394 | 876.825 | 4.483591 | 0.04385985 | 808.819 | 845.0831
3.8756184 | 0.03802402 | 844.2707 | 876.9914 | 4.499685 | 0.04401387 | 808.7709 | 845.1631
3.8915559 | 0.03817744 | 844.3104 | 877.1672 | 4.51531 | 0.04416338 | 808.702 | 845.2175
3.9077277 | 0.03833309 | 844.3166 | 877.3102 | 4.531325 | 0.0443166 | 808.6415 | 845.2837
3.9237434 | 0.03848721 | 844.3125 | 877.4411 | 4.548513 | 0.04448101 | 808.5809 | 845.3594
3.9398371 | 0.03864206 | 844.3292 | 877.5944 | 4.565778 | 0.04464615 | 808.5225 | 845.4378
3.9552277 | 0.03879012 | 844.3646 | 877.7612 | 4.582731 | 0.04480826 | 808.4703 | 845.5203
3.9713214 | 0.03894492 | 844.396 | 877.9296 | 4.599919 | 0.04497259 | 808.4077 | 845.5938
3.9871808 | 0.03909744 | 844.3981 | 878.0657 | 4.61695 | 0.0451354 | 808.3471 | 845.6681
4.0031964 | 0.03925145 | 844.3981 | 878.201 | 4.633981 | 0.04529818 | 808.2991 | 845.7555
4.0181182 | 0.03939491 | 844.4127 | 878.3422 | 4.651091 | 0.04546169 | 808.2365 | 845.8283
4.0328838 | 0.03953685 | 844.444 | 878.4994 | 4.668278 | 0.04562591 | 808.1717 | 845.8994
4.0489776 | 0.03969154 | 844.4419 | 878.6332 | 4.685388 | 0.04578936 | 808.1154 | 845.9787
4.0651495 | 0.03984695 | 844.4335 | 878.761 | 4.702106 | 0.04594905 | 808.0715 | 846.0679
4.0803839 | 0.03999334 | 844.4356 | 878.8918 | 4.719216 | 0.04611245 | 808.0256 | 846.1581
4.0954621 | 0.0401382 | 844.4565 | 879.0409 | 4.735856 | 0.04627134 | 807.9629 | 846.2269
4.1105402 | 0.04028304 | 844.469 | 879.1813 | 4.753122 | 0.04643618 | 807.9045 | 846.3052
4.1260871 | 0.04043235 | 844.4795 | 879.3234 | 4.770153 | 0.04659875 | 807.8418 | 846.3771
4.1417902 | 0.04058315 | 844.4795 | 879.456 | 4.786013 | 0.04675011 | 807.7834 | 846.444
4.1570245 | 0.04072943 | 844.492 | 879.5977 | 4.801872 | 0.04690145 | 807.7187 | 846.5043
4.1721026 | 0.04087418 | 844.5108 | 879.7446 | 4.818591 | 0.04706096 | 807.6581 | 846.5758
4.1871807 | 0.04101891 | 844.5233 | 879.885 | 4.835622 | 0.04722344 | 807.5955 | 846.6477
4.202337 | 0.04116437 | 844.5191 | 880.0087 | 4.852575 | 0.04738513 | 807.5391 | 846.7255
4.2184308 | 0.04131881 | 844.5275 | 880.1533 | 4.869685 | 0.0475483 | 807.4681 | 846.7892
4.2338995 | 0.04146722 | 844.5442 | 880.3013 | 4.88656 | 0.0477092 | 807.3929 | 846.8467
4.2488214 | 0.04161037 | 844.5692 | 880.4535 | 4.902732 | 0.04786337 | 807.3386 | 846.9203
4.2646808 | 0.04176249 | 844.5755 | 880.594 | 4.918747 | 0.04801603 | 807.2844 | 846.9926
4.2808527 | 0.04191758 | 844.5713 | 880.7262 | 4.934685 | 0.04816792 | 807.2259 | 847.06
4.2970246 | 0.04207265 | 844.5755 | 880.8671 | 4.951013 | 0.04832351 | 807.1507 | 847.1129
4.3120246 | 0.04221646 | 844.5964 | 881.0156 | 4.968044 | 0.04848578 | 807.0818 | 847.178
4.3281965 | 0.04237148 | 844.6152 | 881.1718 | 4.985544 | 0.04865248 | 807.0213 | 847.2557
4.3446028 | 0.04252872 | 844.6256 | 881.3212 | 5.002654 | 0.04881544 | 806.9649 | 847.3346
4.3602278 | 0.04267846 | 844.634 | 881.462 | 5.018982 | 0.04897093 | 806.8793 | 847.3764
4.3752278 | 0.04282218 | 844.6549 | 881.6104 | 5.035779 | 0.04913085 | 806.8188 | 847.4484
4.3909309 | 0.04297262 | 844.6799 | 881.7692 | 5.052575 | 0.04929076 | 806.754 | 847.5159
4.4069465 | 0.04312602 | 844.705 | 881.9307 | 5.069841 | 0.0494551 | 806.6914 | 847.5894
4.4224934 | 0.04327492 | 844.7154 | 882.0729 | 5.086638 | 0.04961495 | 806.6183 | 847.6481
4.4374933 | 0.04341856 | 844.6966 | 882.18 | 5.10281 | 0.04976882 | 806.5307 | 847.6864
4.4526496 | 0.04356367 | 844.6924 | 882.3036 | 5.119919 | 0.0499316 | 806.4534 | 847.7432
4.4687434 | 0.04371773 | 844.705 | 882.4527 | 5.137028 | 0.05009435 | 806.397 | 847.8219
4.4850715 | 0.04387402 | 844.7112 | 882.5971 | 5.153982 | 0.05025558 | 806.324 | 847.8818
4.5000715 | 0.04401757 | 844.7154 | 882.7282 | 5.170857 | 0.05041605 | 806.2446 | 847.9344
4.5152277 | 0.04416259 | 844.7092 | 882.8497 | 5.187185 | 0.05057129 | 806.1695 | 847.987
4.5303058 | 0.04430685 | 844.7112 | 882.9792 | 5.203513 | 0.05072651 | 806.1027 | 848.0483
4.5460871 | 0.04445781 | 844.7175 | 883.1191 | 5.219607 | 0.05087947 | 806.0463 | 848.1187
4.562259 | 0.04461249 | 844.7133 | 883.2513 | 5.236404 | 0.0510391 | 805.9711 | 848.175
4.5774152 | 0.04475743 | 844.7196 | 883.3859 | 5.253669 | 0.05120315 | 805.8897 | 848.2285
4.5924933 | 0.0449016 | 844.7217 | 883.5154 | 5.270935 | 0.05136717 | 805.8166 | 848.2907
4.6074152 | 0.04504425 | 844.7217 | 883.6415 | 5.287575 | 0.05152523 | 805.754 | 848.3588
4.6236652 | 0.04519958 | 844.7237 | 883.7809 | 5.303825 | 0.05167956 | 805.6872 | 848.4194
4.6393683 | 0.04534966 | 844.7258 | 883.9158 | 5.319529 | 0.05182867 | 805.6099 | 848.4646
4.6552277 | 0.04550122 | 844.7217 | 884.0454 | 5.33531 | 0.0519785 | 805.5139 | 848.4905
4.6706183 | 0.04564826 | 844.7175 | 884.171 | 5.352107 | 0.05213795 | 805.4429 | 848.5511
4.6863995 | 0.04579902 | 844.7112 | 884.2978 | 5.36906 | 0.05229886 | 805.3594 | 848.5996
4.7024152 | 0.045952 | 844.7091 | 884.4309 | 5.386169 | 0.05246122 | 805.2842 | 848.6582
4.7183527 | 0.0461042 | 844.7091 | 884.5655 | 5.403044 | 0.05262133 | 805.207 | 848.7126
4.7338996 | 0.04625266 | 844.7196 | 884.7077 | 5.420076 | 0.0527829 | 805.1151 | 848.7529
4.7498371 | 0.04640482 | 844.7446 | 884.8686 | 5.437029 | 0.05294371 | 805.0483 | 848.819
4.766009 | 0.04655919 | 844.7467 | 885.0074 | 5.453669 | 0.05310152 | 804.971 | 848.8715
4.7818684 | 0.04671056 | 844.7363 | 885.1304 | 5.470779 | 0.05326375 | 804.8813 | 848.9145
4.796556 | 0.04685072 | 844.73 | 885.2479 | 5.48781 | 0.05342522 | 804.7957 | 848.9613
4.8123372 | 0.0470013 | 844.7342 | 885.3856 | 5.50406 | 0.05357925 | 804.7101 | 849.0018
4.828431 | 0.04715484 | 844.7571 | 885.5457 | 5.520701 | 0.05373696 | 804.6245 | 849.0454
4.8441341 | 0.04730462 | 844.7551 | 885.6761 | 5.537341 | 0.05389465 | 804.5451 | 849.0955
4.8590559 | 0.04744694 | 844.7425 | 885.789 | 5.554372 | 0.05405601 | 804.4553 | 849.1378
4.8737434 | 0.047587 | 844.7237 | 885.8934 | 5.571091 | 0.05421439 | 804.3593 | 849.1709
4.8896028 | 0.04773821 | 844.7321 | 886.0361 | 5.587966 | 0.05437422 | 804.2695 | 849.2118
4.9056966 | 0.04789163 | 844.7488 | 886.1896 | 5.603982 | 0.05452589 | 804.1776 | 849.2436
4.9209309 | 0.04803684 | 844.7551 | 886.3249 | 5.619997 | 0.05467754 | 804.09 | 849.2798
4.936009 | 0.04818054 | 844.7216 | 886.4172 | 5.63656 | 0.05483434 | 804.0064 | 849.3247
4.9513215 | 0.04832645 | 844.682 | 886.5049 | 5.653279 | 0.05499259 | 803.9229 | 849.3709
4.9664777 | 0.04847085 | 844.6674 | 886.6176 | 5.670232 | 0.05515304 | 803.8373 | 849.4168
4.9824152 | 0.04862268 | 844.6778 | 886.7632 | 5.687185 | 0.05531346 | 803.7454 | 849.4559
4.998509 | 0.04877596 | 844.6882 | 886.9101 | 5.704138 | 0.05547385 | 803.6452 | 849.4863
5.0137433 | 0.04892104 | 844.6778 | 887.0278 | 5.72031 | 0.05562683 | 803.5408 | 849.5059
5.0288995 | 0.04906536 | 844.6402 | 887.1163 | 5.736247 | 0.05577758 | 803.4448 | 849.5324
5.0446807 | 0.0492156 | 844.6131 | 887.2211 | 5.752497 | 0.05593125 | 803.3487 | 849.5614
5.0606964 | 0.04936806 | 844.6068 | 887.3498 | 5.76945 | 0.05609154 | 803.2402 | 849.5827
5.0763995 | 0.04951751 | 844.6319 | 887.5087 | 5.786794 | 0.05625551 | 803.1379 | 849.6138
5.0914776 | 0.049661 | 844.6319 | 887.6361 | 5.803669 | 0.05641501 | 803.0293 | 849.6345
5.1074932 | 0.04981339 | 844.611 | 887.7494 | 5.820466 | 0.05657376 | 802.9353 | 849.6699
5.1236651 | 0.04996723 | 844.5713 | 887.8443 | 5.837185 | 0.05673174 | 802.8435 | 849.7069
5.1395244 | 0.05011809 | 844.5525 | 887.9585 | 5.854294 | 0.05689338 | 802.7328 | 849.7271
5.1548369 | 0.05026372 | 844.5588 | 888.0944 | 5.871091 | 0.05705205 | 802.6263 | 849.7492
5.1708526 | 0.05041601 | 844.5713 | 888.2429 | 5.88781 | 0.05720995 | 802.5303 | 849.7817
5.1871807 | 0.05057125 | 844.5734 | 888.383 | 5.90445 | 0.05736709 | 802.4468 | 849.8268
5.2030401 | 0.05072201 | 844.54 | 888.4818 | 5.920153 | 0.05751536 | 802.3424 | 849.8423
5.2178057 | 0.05086236 | 844.5003 | 888.5647 | 5.936794 | 0.05767245 | 802.2275 | 849.8541
5.2335089 | 0.05101159 | 844.492 | 888.6885 | 5.953903 | 0.05783394 | 802.1085 | 849.8653
5.2494464 | 0.05116303 | 844.5212 | 888.8539 | 5.970935 | 0.05799467 | 801.9833 | 849.8691
5.2653839 | 0.05131444 | 844.5463 | 889.0149 | 5.988122 | 0.05815685 | 801.8768 | 849.8941
5.281087 | 0.05146361 | 844.5421 | 889.1431 | 6.005075 | 0.05831679 | 801.764 | 849.9106
5.2961651 | 0.05160681 | 844.5108 | 889.2375 | 6.021247 | 0.05846933 | 801.6534 | 849.9229
5.3113994 | 0.05175148 | 844.4878 | 889.3419 | 6.037419 | 0.05862186 | 801.5344 | 849.9264
5.3272588 | 0.05190207 | 844.469 | 889.4561 | 6.054294 | 0.05878099 | 801.4258 | 849.9465
5.3433526 | 0.05205485 | 844.4816 | 889.6052 | 6.071325 | 0.05894156 | 801.3131 | 849.9634
5.3595245 | 0.05220836 | 844.4774 | 889.7374 | 6.088044 | 0.05909917 | 801.2066 | 849.9844
5.3746026 | 0.05235146 | 844.4711 | 889.8581 | 6.105075 | 0.05925969 | 801.1001 | 850.0079
5.389837 | 0.05249602 | 844.4398 | 889.9537 | 6.122028 | 0.05941946 | 800.9853 | 850.0218
5.4058526 | 0.05264798 | 844.4085 | 890.056 | 6.138747 | 0.05957699 | 800.8829 | 850.0471
5.4221026 | 0.05280213 | 844.3834 | 890.1668 | 6.1557 | 0.0597367 | 800.7702 | 850.0632
5.437962 | 0.05295256 | 844.3855 | 890.3029 | 6.172653 | 0.05989639 | 800.6533 | 850.0748
5.4538214 | 0.05310296 | 844.3876 | 890.439 | 6.189528 | 0.06005532 | 800.5552 | 850.1057
5.4700715 | 0.05325704 | 844.3751 | 890.563 | 6.20695 | 0.06021937 | 800.4257 | 850.1077
5.4859308 | 0.0534074 | 844.348 | 890.6683 | 6.224216 | 0.06038192 | 800.2984 | 850.1107
5.5016339 | 0.05355625 | 844.3104 | 890.7613 | 6.241794 | 0.06054739 | 800.1668 | 850.1116
5.5174151 | 0.05370583 | 844.2812 | 890.8637 | 6.259294 | 0.06071209 | 800.052 | 850.1296
5.5338214 | 0.0538613 | 844.2666 | 890.9868 | 6.276403 | 0.06087309 | 799.9455 | 850.1533
5.5501495 | 0.054016 | 844.2519 | 891.1092 | 6.293513 | 0.06103407 | 799.8244 | 850.1615
5.5660089 | 0.05416625 | 844.229 | 891.2188 | 6.310388 | 0.06119282 | 799.7033 | 850.1677
5.5818683 | 0.05431647 | 844.1997 | 891.3219 | 6.327028 | 0.06134933 | 799.5739 | 850.1631
5.5971027 | 0.05446075 | 844.1705 | 891.4196 | 6.343122 | 0.06150068 | 799.459 | 850.1697
5.6129621 | 0.05461092 | 844.1413 | 891.5226 | 6.359997 | 0.06165935 | 799.34 | 850.178
5.6284309 | 0.05475738 | 844.11 | 891.6201 | 6.376325 | 0.06181286 | 799.2231 | 850.1842
5.6443684 | 0.05490825 | 844.0954 | 891.7392 | 6.3932 | 0.06197148 | 799.0936 | 850.1813
5.6596809 | 0.05505319 | 844.0641 | 891.8354 | 6.41031 | 0.06213228 | 798.9496 | 850.1647
5.6748371 | 0.05519662 | 844.0494 | 891.9479 | 6.427341 | 0.06229232 | 798.8222 | 850.1652
5.6906965 | 0.05534669 | 844.0244 | 892.0553 | 6.443435 | 0.06244353 | 798.6949 | 850.1582
5.7068683 | 0.05549968 | 843.9973 | 892.1631 | 6.459372 | 0.06259325 | 798.5633 | 850.1455
5.7227277 | 0.0556497 | 843.9743 | 892.2726 | 6.475622 | 0.06274587 | 798.4172 | 850.1196
5.7381183 | 0.05579527 | 843.943 | 892.3694 | 6.491716 | 0.06289701 | 798.2752 | 850.097
5.7532745 | 0.0559386 | 843.9116 | 892.4642 | 6.508825 | 0.06305766 | 798.1478 | 850.0979
5.7684308 | 0.0560819 | 843.872 | 892.5501 | 6.5257 | 0.06321609 | 798.0121 | 850.088
5.784212 | 0.0562311 | 843.8448 | 892.6546 | 6.542419 | 0.06337302 | 797.8889 | 850.0902
5.8002276 | 0.05638248 | 843.8198 | 892.7633 | 6.558825 | 0.063527 | 797.7511 | 850.0742
5.8164776 | 0.05653606 | 843.7906 | 892.8694 | 6.574763 | 0.06367655 | 797.6133 | 850.0545
5.8325714 | 0.05668814 | 843.7655 | 892.9787 | 6.591482 | 0.06383341 | 797.4734 | 850.0387
5.8481964 | 0.05683577 | 843.73 | 893.073 | 6.608279 | 0.06399098 | 797.346 | 850.0369
5.8638995 | 0.05698412 | 843.6862 | 893.1591 | 6.625154 | 0.06414926 | 797.2145 | 850.0312
5.8797589 | 0.05713391 | 843.6507 | 893.2553 | 6.642107 | 0.06430825 | 797.0704 | 850.0127
5.8960089 | 0.05728738 | 843.6235 | 893.3637 | 6.658747 | 0.06446428 | 796.9118 | 849.9761
5.9127277 | 0.05744525 | 843.5964 | 893.476 | 6.675935 | 0.06462541 | 796.7531 | 849.9438
5.9287433 | 0.05759645 | 843.5734 | 893.5867 | 6.692888 | 0.06478432 | 796.6048 | 849.9207
5.9450714 | 0.05775058 | 843.5275 | 893.6758 | 6.71031 | 0.06494759 | 796.4545 | 849.8991
5.961087 | 0.05790174 | 843.4795 | 893.76 | 6.727341 | 0.06510718 | 796.3105 | 849.881
5.9776495 | 0.05805803 | 843.4377 | 893.8555 | 6.743904 | 0.06526236 | 796.1643 | 849.8569
5.9945245 | 0.05821725 | 843.3918 | 893.9491 | 6.759997 | 0.06541311 | 796.0056 | 849.8156
6.009837 | 0.05836171 | 843.3542 | 894.0384 | 6.777029 | 0.06557263 | 795.8511 | 849.7862
6.0257745 | 0.05851203 | 843.3208 | 894.1374 | 6.794216 | 0.06573358 | 795.7008 | 849.7624
6.0418683 | 0.05866381 | 843.2895 | 894.24 | 6.811404 | 0.06589451 | 795.5588 | 849.7476
6.0581964 | 0.05881778 | 843.2624 | 894.3489 | 6.828513 | 0.06605468 | 795.4043 | 849.7186
6.0747589 | 0.05897393 | 843.2144 | 894.4376 | 6.845466 | 0.06621336 | 795.2331 | 849.6705
6.0907745 | 0.0591249 | 843.1642 | 894.5195 | 6.862419 | 0.06637202 | 795.0452 | 849.6046
6.1066339 | 0.05927438 | 843.1183 | 894.6045 | 6.878279 | 0.06652042 | 794.8719 | 849.5454
6.122884 | 0.05942752 | 843.0682 | 894.6883 | 6.894607 | 0.06667318 | 794.7091 | 849.5011
6.1387434 | 0.05957695 | 843.0452 | 894.7976 | 6.911872 | 0.06683469 | 794.5504 | 849.4687
6.1549934 | 0.05973004 | 843.0077 | 894.8947 | 6.928825 | 0.06699324 | 794.3709 | 849.4114
6.1711652 | 0.05988237 | 842.9743 | 894.9956 | 6.945935 | 0.06715324 | 794.1809 | 849.3442
6.1875715 | 0.06003689 | 842.9095 | 895.0652 | 6.96281 | 0.06731102 | 793.9992 | 849.2839
6.2038215 | 0.06018991 | 842.849 | 895.1378 | 6.979841 | 0.06747023 | 793.8301 | 849.2382
6.2198371 | 0.0603407 | 842.7863 | 895.2063 | 6.997419 | 0.06763453 | 793.6547 | 849.1901
6.2357745 | 0.06049073 | 842.7404 | 895.2918 | 7.015075 | 0.06779953 | 793.4815 | 849.1448
6.2527276 | 0.06065029 | 842.707 | 895.3992 | 7.032185 | 0.0679594 | 793.3019 | 849.0883
6.2695245 | 0.06080836 | 842.684 | 895.5163 | 7.049372 | 0.06811997 | 793.1182 | 849.028
6.2856964 | 0.06096053 | 842.6381 | 895.6038 | 7.066403 | 0.06827905 | 792.9219 | 848.953
6.3017901 | 0.06111194 | 842.5692 | 895.6661 | 7.083747 | 0.06844103 | 792.7298 | 848.8848
6.3176495 | 0.06126112 | 842.4899 | 895.7154 | 7.101716 | 0.06860881 | 792.5189 | 848.8014
6.3351495 | 0.06142571 | 842.4147 | 895.7829 | 7.118669 | 0.06876709 | 792.3018 | 848.7031
6.3516339 | 0.06158072 | 842.3521 | 895.8552 | 7.135466 | 0.06892389 | 792.0867 | 848.6058
6.3674151 | 0.06172909 | 842.3103 | 895.9437 | 7.152185 | 0.06907993 | 791.8612 | 848.4966
6.383587 | 0.06188112 | 842.2623 | 896.0289 | 7.169138 | 0.06923813 | 791.6379 | 848.3915
6.399837 | 0.06203386 | 842.1997 | 896.0991 | 7.186091 | 0.06939631 | 791.404 | 848.275
6.4168682 | 0.06219391 | 842.1224 | 896.1603 | 7.203278 | 0.06955664 | 791.1555 | 848.1447
6.4328838 | 0.0623444 | 842.0348 | 896.2019 | 7.221404 | 0.0697257 | 790.8591 | 847.9702
6.4488994 | 0.06249487 | 841.9638 | 896.2612 | 7.239919 | 0.06989837 | 790.4519 | 847.68
6.464915 | 0.06264531 | 841.8886 | 896.316 | 7.259763 | 0.0700834 | 790.2202 | 847.5883
6.4810087 | 0.06279646 | 841.8323 | 896.3915 | 7.284763 | 0.07031645 | 789.9695 | 847.5169
6.4976494 | 0.06295273 | 841.7717 | 896.4671 | 7.278513 | 0.0702582 | 789.8861 | 847.3781
6.5135869 | 0.06310237 | 841.7237 | 896.5501 | 7.320699 | 0.07065136 | 789.5937 | 847.3975
6.52929 | 0.06324978 | 841.6381 | 896.5911 | 7.317575 | 0.07062225 | 789.3016 | 847.0594
6.5452275 | 0.06339938 | 841.5442 | 896.6251 | 7.361325 | 0.07102983 | 788.8422 | 846.9115
6.5612432 | 0.06354969 | 841.446 | 896.6554 | 7.358199 | 0.07100072 | 788.0904 | 846.0797
6.5774932 | 0.06370217 | 841.3584 | 896.6987 | 7.401951 | 0.07140817 | 787.2136 | 845.4828
6.5935088 | 0.06385243 | 841.2832 | 896.7533 | 7.406637 | 0.07145179 | 785.0005 | 843.1427
6.6103057 | 0.06401 | 841.231 | 896.839
6.6263214 | 0.06416021 | 841.1809 | 896.9203
6.6424151 | 0.06431114 | 841.1141 | 896.9844
6.6582745 | 0.06445984 | 841.0181 | 897.0154
6.6747589 | 0.06461438 | 840.9137 | 897.0427
6.6917902 | 0.06477403 | 840.8009 | 897.0656
6.7081964 | 0.06492779 | 840.7091 | 897.1055
6.7242121 | 0.06507786 | 840.6402 | 897.1666
6.7403059 | 0.06522865 | 840.5755 | 897.2328
6.7567122 | 0.06538234 | 840.4899 | 897.2793
6.7736653 | 0.06554113 | 840.3876 | 897.3126
6.7898372 | 0.06569258 | 840.2707 | 897.3237
6.8056185 | 0.06584035 | 840.1391 | 897.3158
6.8214778 | 0.06598882 | 840.0222 | 897.3241
6.838509 | 0.06614825 | 839.9241 | 897.3624
6.8556184 | 0.06630838 | 839.8469 | 897.4236
6.8726497 | 0.06646775 | 839.7654 | 897.4796
6.8884309 | 0.0666154 | 839.6631 | 897.5027
6.9044466 | 0.06676523 | 839.5191 | 897.4832
6.9206185 | 0.06691649 | 839.3771 | 897.4672
6.9369466 | 0.06706919 | 839.2226 | 897.4391
6.9536653 | 0.06722552 | 839.089 | 897.4365
6.9708528 | 0.06738621 | 838.9784 | 897.4623
6.987884 | 0.06754541 | 838.8782 | 897.498
7.0046808 | 0.06770239 | 838.7738 | 897.5272
7.0207745 | 0.06785278 | 838.6506 | 897.5304
7.0373371 | 0.06800753 | 838.5003 | 897.5084
7.0543683 | 0.06816663 | 838.327 | 897.4657
7.0718683 | 0.06833009 | 838.1516 | 897.4246
7.0891339 | 0.06849133 | 837.9909 | 897.3972
7.1060089 | 0.0686489 | 837.8615 | 897.4
7.1228058 | 0.06880571 | 837.7362 | 897.4065
7.139837 | 0.06896468 | 837.6005 | 897.4038
7.156712 | 0.06912218 | 837.4356 | 897.3684
7.173587 | 0.06927964 | 837.2351 | 897.2949
7.1896026 | 0.06942907 | 837.018 | 897.1963
7.2057744 | 0.06957993 | 836.8176 | 897.1168
7.2230401 | 0.06974097 | 836.6276 | 897.0576
7.2399932 | 0.06989906 | 836.4502 | 897.0091
7.2566338 | 0.07005422 | 836.2372 | 896.9199
7.2735869 | 0.07021227 | 835.9679 | 896.7727
7.2757745 | 0.07023266 | 836.6716 | 897.5459
7.2742125 | 0.0702181 | 836.4626 | 897.3087
7.2960865 | 0.07042199 | 836.0035 | 896.9991
7.3085865 | 0.07053848 | 835.6275 | 896.7001
7.3382745 | 0.07081511 | 835.0431 | 896.3209
7.3335865 | 0.07077143 | 834.7091 | 895.9232
7.3601485 | 0.07101887 | 834.7924 | 896.2344
7.3726505 | 0.07113531 | 834.6671 | 896.2042
7.3992125 | 0.07138266 | 834.2914 | 896.0224
7.4085865 | 0.07146994 | 833.6653 | 895.4281
7.4398365 | 0.07176084 | 832.4542 | 894.3874

## Graph(H_nominal)
LD
TD

## Graph(H_true)
LD
TD

## Graph(EH_nominal)
LD
TD

## Graph(EH_true)
LD
TD