## Data(H)
ETEC-97(H)
Longitudinal Direction (Parallel to Rolling Direction) |  |  |  | Tranversal Direction (Perpendicular to Rolling Direction)
Nominal Strain (%) | True Strain | Nominal Stress /MPa | True Stress/MPa | Nominal Strain (%) | True Strain | Nominal Stress /MPa | True Stress/MPa
0 | 0 | 0 | 0 | 0 | 0 | 0 | 0
0.02875292 | 0.0002874878 | 29.70818 | 29.71673 | 0.04300188 | 0.0004299263 | 30.18317 | 30.19615
0.03120827 | 0.000312034 | 34.84298 | 34.85385 | 0.0496983 | 0.0004968596 | 39.68631 | 39.70603
0.03768149 | 0.0003767439 | 40.59499 | 40.61029 | 0.0559483 | 0.0005593266 | 51.10707 | 51.13567
0.04125292 | 0.0004124441 | 46.78947 | 46.80877 | 0.05929652 | 0.0005927895 | 57.22943 | 57.26336
0.04794934 | 0.0004793785 | 53.25165 | 53.27718 | 0.06465366 | 0.0006463277 | 63.44785 | 63.48887
0.04973506 | 0.0004972269 | 59.88115 | 59.91093 | 0.0653233 | 0.0006530198 | 69.63302 | 69.6785
0.05710113 | 0.0005708483 | 66.55898 | 66.59699 | 0.07090366 | 0.0007087854 | 75.68148 | 75.73514
0.06178863 | 0.0006176955 | 73.20707 | 73.2523 | 0.07760009 | 0.0007757 | 87.08746 | 87.15504
0.06826184 | 0.0006823856 | 79.81054 | 79.86502 | 0.0793858 | 0.0007935431 | 92.38586 | 92.4592
0.06982434 | 0.0006979998 | 86.31362 | 86.37389 | 0.08451973 | 0.0008448403 | 97.41085 | 97.49318
0.0754047 | 0.0007537629 | 92.64195 | 92.7118 | 0.08518938 | 0.0008515311 | 102.1883 | 102.2753
0.07964577 | 0.0007961407 | 98.78436 | 98.86304 | 0.0903233 | 0.0009028254 | 106.7773 | 106.8737
0.0863422 | 0.0008630495 | 104.7446 | 104.835 | 0.0903233 | 0.0009028254 | 111.1926 | 111.293
0.08745827 | 0.0008742005 | 110.5301 | 110.6267 | 0.09880545 | 0.0009875667 | 115.5008 | 115.6149
0.0910297 | 0.0009098829 | 116.1482 | 116.254 | 0.09880545 | 0.0009875667 | 119.7499 | 119.8682
0.09460113 | 0.0009455641 | 121.6028 | 121.7178 | 0.1052787 | 0.001052233 | 123.9435 | 124.074
0.1012976 | 0.001012463 | 126.9272 | 127.0558 | 0.1052787 | 0.001052233 | 128.115 | 128.2499
0.1050922 | 0.00105037 | 132.1512 | 132.2901 | 0.1113054 | 0.001112435 | 132.2643 | 132.4115
0.1093333 | 0.001092735 | 137.312 | 137.4622 | 0.1164394 | 0.001163716 | 140.5038 | 140.6674
0.1122351 | 0.001121721 | 142.3948 | 142.5546 | 0.117109 | 0.001170405 | 144.6088 | 144.7781
0.1178154 | 0.001177461 | 147.4403 | 147.6141 | 0.1235822 | 0.001235059 | 148.7027 | 148.8864
0.1229493 | 0.001228738 | 152.4525 | 152.6399 | 0.1289394 | 0.001288563 | 156.8941 | 157.0964
0.1271904 | 0.001271096 | 157.4274 | 157.6276 | 0.1338501 | 0.001337606 | 165.093 | 165.314
0.1294226 | 0.001293389 | 162.3539 | 162.5641 | 0.1360822 | 0.001359897 | 169.1832 | 169.4134
0.132994 | 0.001329056 | 167.2805 | 167.503 | 0.1427787 | 0.001426768 | 173.2882 | 173.5356
0.1354493 | 0.001353577 | 172.1848 | 172.418 | 0.1427787 | 0.001426768 | 177.3784 | 177.6316
0.1412529 | 0.001411532 | 177.0667 | 177.3169 | 0.1494751 | 0.001493635 | 181.4944 | 181.7657
0.1448243 | 0.001447196 | 181.9227 | 182.1861 | 0.1501447 | 0.001500321 | 185.6142 | 185.8929
0.148619 | 0.001485087 | 186.7488 | 187.0264 | 0.1566179 | 0.001564954 | 189.7524 | 190.0496
0.1515208 | 0.001514061 | 191.5713 | 191.8616 | 0.157734 | 0.001576097 | 193.8906 | 194.1965
0.1550922 | 0.001549721 | 196.364 | 196.6686 | 0.1644304 | 0.001642954 | 198.0289 | 198.3545
0.1602261 | 0.001600979 | 201.1196 | 201.4418 | 0.1644304 | 0.001642954 | 202.1966 | 202.5291
0.1660297 | 0.00165892 | 205.8565 | 206.1983 | 0.1700108 | 0.001698664 | 206.3644 | 206.7153
0.1684851 | 0.001683433 | 210.5452 | 210.8999 | 0.1738054 | 0.001736546 | 214.7111 | 215.0843
0.1709404 | 0.001707945 | 215.1929 | 215.5607 | 0.1813947 | 0.001812304 | 223.0873 | 223.4919
0.1731726 | 0.001730228 | 219.8146 | 220.1952 | 0.1856358 | 0.001854637 | 231.4746 | 231.9043
0.176744 | 0.00176588 | 224.3954 | 224.792 | 0.1918858 | 0.001917019 | 239.8507 | 240.311
0.1818779 | 0.001817127 | 228.9613 | 229.3777 | 0.192109 | 0.001919247 | 244.0444 | 244.5132
0.1845565 | 0.001843864 | 233.4826 | 233.9135 | 0.2005912 | 0.002003902 | 248.2417 | 248.7397
0.1874583 | 0.001872828 | 237.9853 | 238.4314 | 0.2008144 | 0.00200613 | 252.476 | 252.983
0.1905833 | 0.001904019 | 242.4843 | 242.9464 | 0.2075108 | 0.002072958 | 256.7029 | 257.2356
0.1934851 | 0.001932981 | 246.9758 | 247.4537 | 0.2079572 | 0.002077413 | 260.9446 | 261.4873
0.1977261 | 0.001975309 | 251.4525 | 251.9497 | 0.2146537 | 0.002144236 | 265.1863 | 265.7555
0.2026368 | 0.002024318 | 255.9254 | 256.444 | 0.2217965 | 0.002215509 | 273.7029 | 274.31
0.2059851 | 0.002057732 | 260.391 | 260.9273 | 0.2217965 | 0.002215509 | 277.9631 | 278.5796
0.2095565 | 0.002093372 | 264.8676 | 265.4227 | 0.2273769 | 0.002271188 | 282.238 | 282.8797
0.2124583 | 0.002122329 | 269.3146 | 269.8868 | 0.2320644 | 0.002317955 | 290.8026 | 291.4775
0.2153601 | 0.002151285 | 273.7727 | 274.3623 | 0.242109 | 0.002418164 | 299.4005 | 300.1254
0.2213869 | 0.002211422 | 278.2531 | 278.8691 | 0.242109 | 0.002418164 | 303.7161 | 304.4514
0.2256279 | 0.002253738 | 282.7074 | 283.3453 | 0.2479126 | 0.002476058 | 308.0317 | 308.7953
0.2294226 | 0.002291598 | 287.1432 | 287.802 | 0.2543858 | 0.002540628 | 316.589 | 317.3943
0.2321011 | 0.002318322 | 291.5752 | 292.252 | 0.2548322 | 0.002545081 | 320.8787 | 321.6964
0.2338869 | 0.002336138 | 295.985 | 296.6772 | 0.2606358 | 0.002602967 | 325.1388 | 325.9863
0.2363422 | 0.002360634 | 300.4059 | 301.1159 | 0.2651001 | 0.002647493 | 333.722 | 334.6067
0.2414762 | 0.002411851 | 304.8268 | 305.5629 | 0.2713501 | 0.002709826 | 342.3014 | 343.2303
0.2448244 | 0.002445252 | 309.2328 | 309.9899 | 0.2758144 | 0.002754347 | 350.855 | 351.8227
0.2472797 | 0.002469745 | 313.6723 | 314.448 | 0.2780465 | 0.002776607 | 355.1151 | 356.1025
0.2492887 | 0.002489784 | 318.0895 | 318.8825 | 0.2856358 | 0.002852286 | 359.3679 | 360.3944
0.251744 | 0.002514277 | 322.5141 | 323.326 | 0.2856358 | 0.002852286 | 363.6096 | 364.6482
0.2555386 | 0.002552127 | 326.9611 | 327.7966 | 0.2923322 | 0.002919058 | 367.8771 | 368.9525
0.2600029 | 0.002596655 | 331.3894 | 332.2511 | 0.2988054 | 0.002983599 | 376.342 | 377.4665
0.2637975 | 0.002634502 | 335.8141 | 336.6999 | 0.3010376 | 0.003005854 | 380.5467 | 381.6923
0.2669225 | 0.002665669 | 340.2387 | 341.1469 | 0.3072876 | 0.003068164 | 384.7699 | 385.9523
0.2711636 | 0.002707966 | 344.615 | 345.5494 | 0.3117519 | 0.00311267 | 393.1165 | 394.3421
0.2745118 | 0.002741357 | 349.0173 | 349.9754 | 0.3162162 | 0.003157173 | 401.356 | 402.6252
0.2776369 | 0.002772522 | 353.4159 | 354.3971 | 0.3180019 | 0.003174974 | 405.4869 | 406.7763
0.2800922 | 0.002797007 | 357.7996 | 358.8018 | 0.3240287 | 0.003235049 | 409.6029 | 410.9301
0.2843333 | 0.002839298 | 362.1945 | 363.2243 | 0.3302787 | 0.003297345 | 417.787 | 419.1669
0.2858958 | 0.002854879 | 366.5744 | 367.6225 | 0.3302787 | 0.003297345 | 421.855 | 423.2483
0.2876815 | 0.002872685 | 370.9247 | 371.9918 | 0.3374216 | 0.003368536 | 425.9046 | 427.3417
0.2896904 | 0.002892716 | 375.2936 | 376.3807 | 0.3407698 | 0.003401905 | 429.9061 | 431.3711
0.2921458 | 0.002917199 | 379.6624 | 380.7716 | 0.3476894 | 0.003470864 | 433.9113 | 435.42
0.2941547 | 0.002937229 | 384.0052 | 385.1348 | 0.3476894 | 0.003470864 | 437.8833 | 439.4058
0.3006279 | 0.003001769 | 388.3369 | 389.5043 | 0.354609 | 0.003539818 | 441.8294 | 443.3961
0.3033065 | 0.003028474 | 392.6574 | 393.8484 | 0.3624215 | 0.003617664 | 449.6994 | 451.3292
0.3077708 | 0.003072981 | 396.9593 | 398.1811 | 0.3642072 | 0.003635456 | 453.5975 | 455.2495
0.311119 | 0.00310636 | 401.2464 | 402.4948 | 0.370234 | 0.003695504 | 457.4771 | 459.1708
0.314244 | 0.003137513 | 405.5483 | 406.8227 | 0.3697876 | 0.003691056 | 461.316 | 463.0219
0.3184851 | 0.00317979 | 409.8019 | 411.1071 | 0.376484 | 0.003757771 | 465.1439 | 466.895
0.3258511 | 0.003253214 | 414.0629 | 415.4122 | 0.378493 | 0.003777785 | 468.9274 | 470.7022
0.3276368 | 0.003271013 | 418.3202 | 419.6908 | 0.3876447 | 0.003868953 | 472.685 | 474.5174
0.3307618 | 0.00330216 | 422.5664 | 423.9641 | 0.3876447 | 0.003868953 | 476.4131 | 478.2599
0.3325475 | 0.003319958 | 426.7977 | 428.217 | 0.3943412 | 0.003935657 | 480.1043 | 481.9975
0.3356725 | 0.003351104 | 431.0289 | 432.4758 | 0.3956805 | 0.003948997 | 483.7733 | 485.6875
0.3405833 | 0.003400046 | 435.223 | 436.7053 | 0.4052787 | 0.004044596 | 487.4016 | 489.3769
0.3457172 | 0.00345121 | 439.4134 | 440.9325 | 0.4068411 | 0.004060158 | 490.9782 | 492.9757
0.3477261 | 0.00347123 | 443.5889 | 445.1314 | 0.4135376 | 0.004126849 | 494.5401 | 496.5852
0.3519672 | 0.003513493 | 447.757 | 449.3329 | 0.4137608 | 0.004129071 | 498.0465 | 500.1072
0.3544226 | 0.00353796 | 451.8656 | 453.4671 | 0.4222429 | 0.00421354 | 501.5159 | 503.6335
0.3595565 | 0.003589117 | 455.9779 | 457.6174 | 0.4238054 | 0.004229099 | 504.9706 | 507.1106
0.3658065 | 0.003651391 | 460.0604 | 461.7434 | 0.4309483 | 0.004300223 | 508.3661 | 510.5569
0.370494 | 0.003698094 | 464.1318 | 465.8514 | 0.4387608 | 0.004378011 | 515.0316 | 517.2914
0.372503 | 0.003718109 | 468.1772 | 469.9212 | 0.4403233 | 0.004393567 | 518.3052 | 520.5875
0.3767441 | 0.003760362 | 472.1928 | 473.9718 | 0.448359 | 0.004473569 | 521.5456 | 523.884
0.378753 | 0.003780375 | 476.149 | 477.9524 | 0.4568412 | 0.004558008 | 527.8564 | 530.2679
0.3854494 | 0.003847084 | 480.1385 | 481.9892 | 0.4590733 | 0.004580228 | 530.9601 | 533.3976
0.3890208 | 0.003882661 | 484.0761 | 485.9592 | 0.4682251 | 0.004671323 | 534.0637 | 536.5644
0.3916994 | 0.003909343 | 488.0025 | 489.914 | 0.4709036 | 0.004697984 | 537.1304 | 539.6598
0.3925923 | 0.003918237 | 491.8843 | 493.8154 | 0.4798322 | 0.004786847 | 540.1196 | 542.7113
0.3966101 | 0.003958257 | 495.7511 | 497.7173 | 0.482734 | 0.004815726 | 543.0607 | 545.6822
0.3999583 | 0.003991606 | 499.5846 | 501.5827 | 0.4945643 | 0.004933454 | 545.9648 | 548.665
0.4062083 | 0.004053855 | 503.4032 | 505.448 | 0.4970197 | 0.004957887 | 548.7951 | 551.5227
0.4077708 | 0.004069417 | 507.1808 | 509.249 | 0.5057251 | 0.005044506 | 551.5847 | 554.3742
0.4117887 | 0.004109431 | 510.9287 | 513.0327 | 0.5106358 | 0.005093365 | 554.2635 | 557.0937
0.4162529 | 0.00415389 | 514.6543 | 516.7966 | 0.5188948 | 0.005175532 | 556.9053 | 559.795
0.4238422 | 0.004229465 | 518.3279 | 520.5248 | 0.5211269 | 0.005197738 | 559.5028 | 562.4185
0.4283065 | 0.004273919 | 521.9419 | 524.1775 | 0.5327341 | 0.005313201 | 562.0337 | 565.0279
0.432994 | 0.004320593 | 525.5337 | 527.8092 | 0.5345198 | 0.005330963 | 564.5315 | 567.549
0.4345565 | 0.00433615 | 529.118 | 531.4173 | 0.5438948 | 0.00542421 | 566.9479 | 570.0315
0.4416994 | 0.004407267 | 532.6391 | 534.9918 | 0.5501448 | 0.00548637 | 569.3163 | 572.4483
0.445494 | 0.004445046 | 536.1231 | 538.5115 | 0.5590733 | 0.005575163 | 571.6477 | 574.8436
0.4495118 | 0.004485045 | 539.5364 | 541.9616 | 0.5646537 | 0.005630655 | 573.8979 | 577.1384
0.4499583 | 0.00448949 | 542.9645 | 545.4076 | 0.5773769 | 0.005757165 | 576.0852 | 579.4114
0.4562083 | 0.004551708 | 546.3666 | 548.8592 | 0.5798323 | 0.005781577 | 578.2171 | 581.5698
0.4600029 | 0.004589482 | 549.7204 | 552.2492 | 0.5930019 | 0.005912506 | 580.2751 | 583.7162
0.4669226 | 0.004658359 | 553.0073 | 555.5894 | 0.5981359 | 0.005963542 | 582.2815 | 585.7643
0.4680387 | 0.004669468 | 556.2867 | 558.8903 | 0.6095198 | 0.006076697 | 584.2102 | 587.771
0.4758512 | 0.004747226 | 559.5215 | 562.184 | 0.6155466 | 0.006136598 | 586.0687 | 589.6762
0.4800923 | 0.004789435 | 562.7303 | 565.4319 | 0.6249216 | 0.00622977 | 587.8422 | 591.5158
0.4876815 | 0.004864962 | 565.8684 | 568.6281 | 0.6296091 | 0.006276353 | 589.5899 | 593.302
0.4919226 | 0.004907166 | 568.9842 | 571.7832 | 0.640993 | 0.006389474 | 591.271 | 595.061
0.4997351 | 0.004984906 | 572.0517 | 574.9105 | 0.6454573 | 0.006433831 | 592.8598 | 596.6865
0.5039762 | 0.005027105 | 575.0634 | 577.9616 | 0.6568412 | 0.006546934 | 594.4043 | 598.3085
0.5140208 | 0.005127042 | 578.0231 | 580.9943 | 0.6624215 | 0.006602371 | 595.8896 | 599.8369
0.5178154 | 0.005164794 | 580.9196 | 583.9276 | 0.6738054 | 0.006715455 | 597.3121 | 601.3368
0.5256279 | 0.005242513 | 583.7565 | 586.8249 | 0.6793858 | 0.006770884 | 598.7013 | 602.7688
0.5294225 | 0.00528026 | 586.5489 | 589.6542 | 0.6914394 | 0.006890599 | 600.0093 | 604.158
0.5374583 | 0.005360191 | 589.2706 | 592.4377 | 0.6972429 | 0.006948234 | 601.2545 | 605.4467
0.5419226 | 0.005404595 | 591.9328 | 595.1406 | 0.7097429 | 0.007072361 | 602.4738 | 606.7498
0.5490654 | 0.005475635 | 594.5801 | 597.8448 | 0.7153233 | 0.00712777 | 603.6414 | 607.9594
0.5530833 | 0.005515594 | 597.1234 | 600.4259 | 0.7271537 | 0.007245226 | 604.7498 | 609.1473
0.5600029 | 0.005584407 | 599.6368 | 602.9948 | 0.7342965 | 0.007316137 | 605.8176 | 610.2661
0.5675922 | 0.005659875 | 602.102 | 605.5195 | 0.7481358 | 0.007453512 | 606.8448 | 611.3848
0.5791994 | 0.005775285 | 604.489 | 607.9902 | 0.7534929 | 0.007506684 | 607.8276 | 612.4076
0.5832172 | 0.005815231 | 606.8092 | 610.3482 | 0.7680019 | 0.007650678 | 608.7661 | 613.4415
0.5934851 | 0.005917309 | 609.0698 | 612.6845 | 0.7729126 | 0.007699409 | 609.664 | 614.3761
0.6001815 | 0.005983876 | 611.2301 | 614.8986 | 0.7876447 | 0.00784559 | 610.5286 | 615.3373
0.6082172 | 0.006063751 | 613.342 | 617.0724 | 0.7923322 | 0.007892098 | 611.3636 | 616.2076
0.6160297 | 0.0061414 | 615.387 | 619.1779 | 0.8052786 | 0.008020536 | 612.1506 | 617.0801
0.6227261 | 0.006207952 | 617.3539 | 621.1983 | 0.8117518 | 0.008084748 | 612.8822 | 617.8572
0.6254047 | 0.006234572 | 619.2724 | 623.1454 | 0.8262608 | 0.008228659 | 613.5805 | 618.6503
0.6356726 | 0.006336607 | 621.1278 | 625.0762 | 0.8349661 | 0.008314996 | 614.2603 | 619.3892
0.639244 | 0.006372095 | 622.9163 | 626.8982 | 0.8501447 | 0.008465513 | 614.9291 | 620.1569
0.6495119 | 0.006474116 | 624.6267 | 628.6837 | 0.8584036 | 0.008547403 | 615.5573 | 620.8412
0.6562083 | 0.006540646 | 626.2887 | 630.3984 | 0.8735822 | 0.008697885 | 616.1595 | 621.5422
0.6637976 | 0.006616041 | 627.8726 | 632.0404 | 0.8820643 | 0.008781969 | 616.7618 | 622.202
0.6698243 | 0.00667591 | 629.3822 | 633.598 | 0.8979125 | 0.008939053 | 617.3529 | 622.8962
0.6812083 | 0.006788985 | 630.8212 | 635.1184 | 0.9061715 | 0.009020904 | 617.9219 | 623.5214
0.6876815 | 0.006853278 | 632.2043 | 636.5519 | 0.920234 | 0.009160256 | 618.4761 | 624.1676
0.6981726 | 0.006957467 | 633.5354 | 637.9586 | 0.9298322 | 0.009255359 | 618.9786 | 624.7341
0.704869 | 0.007023964 | 634.781 | 639.2554 | 0.9441179 | 0.00939689 | 619.4996 | 625.3484
0.7158065 | 0.007132568 | 635.9522 | 640.5044 | 0.9559483 | 0.00951408 | 619.9725 | 625.8992
0.7242887 | 0.007216783 | 637.0751 | 641.6894 | 0.9700108 | 0.009653364 | 620.4233 | 626.4415
0.7354494 | 0.007327581 | 638.1422 | 642.8354 | 0.9789394 | 0.009741788 | 620.8556 | 626.9334
0.742369 | 0.00739627 | 639.1387 | 643.8835 | 0.9965733 | 0.009916403 | 621.2658 | 627.4571
0.7535297 | 0.007507049 | 640.0682 | 644.8913 | 1.005725 | 0.01000701 | 621.687 | 627.9395
0.761119 | 0.007582371 | 640.9494 | 645.8278 | 1.022243 | 0.01017053 | 622.0824 | 628.4415
0.7725029 | 0.007695344 | 641.8009 | 646.7589 | 1.033404 | 0.01028101 | 622.4297 | 628.8619
0.7805387 | 0.007775082 | 642.604 | 647.6198 | 1.046797 | 0.01041356 | 622.7881 | 629.3074
0.7908065 | 0.00787696 | 643.3328 | 648.4203 | 1.05885 | 0.01053284 | 623.1317 | 629.7297
0.7997351 | 0.007965542 | 644.0467 | 649.1974 | 1.074029 | 0.01068302 | 623.4716 | 630.1679
0.8126815 | 0.00809397 | 644.716 | 649.9555 | 1.082957 | 0.01077135 | 623.8115 | 630.5671
0.8211637 | 0.008178105 | 645.3629 | 650.6624 | 1.098136 | 0.0109215 | 624.0997 | 630.9532
0.8341101 | 0.008306506 | 645.9653 | 651.3533 | 1.105948 | 0.01099877 | 624.3768 | 631.2821
0.8428155 | 0.008392836 | 646.5193 | 651.9682 | 1.120234 | 0.01114006 | 624.6798 | 631.6777
0.8566547 | 0.008530063 | 647.0584 | 652.6015 | 1.129163 | 0.01122835 | 624.9791 | 632.0361
0.8666993 | 0.008629651 | 647.5864 | 653.199 | 1.143895 | 0.01137402 | 625.2525 | 632.4047
0.8814315 | 0.008775696 | 648.0623 | 653.7745 | 1.154609 | 0.01147994 | 625.5148 | 632.737
0.8905833 | 0.00886641 | 648.5234 | 654.299 | 1.168002 | 0.01161233 | 625.766 | 633.075
0.904869 | 0.009007996 | 648.9324 | 654.8044 | 1.17827 | 0.01171382 | 626.0284 | 633.4047
0.9162529 | 0.009120808 | 649.3042 | 655.2535 | 1.194341 | 0.01187265 | 626.3055 | 633.7857
0.930985 | 0.009266781 | 649.6909 | 655.7394 | 1.204163 | 0.0119697 | 626.5272 | 634.0716
0.9399136 | 0.009355239 | 650.0441 | 656.154 | 1.22135 | 0.01213952 | 626.7452 | 634.3999
0.9564315 | 0.009518866 | 650.3713 | 656.5917 | 1.231618 | 0.01224095 | 626.9743 | 634.6962
0.9646904 | 0.00960067 | 650.6873 | 656.9645 | 1.246127 | 0.01238427 | 627.196 | 635.0117
0.9818779 | 0.009770888 | 650.9811 | 657.3729 | 1.258404 | 0.01250552 | 627.4029 | 635.2982
0.9928154 | 0.009879194 | 651.2785 | 657.7445 | 1.275591 | 0.01267524 | 627.5987 | 635.6043
1.007101 | 0.01002064 | 651.5611 | 658.123 | 1.284297 | 0.01276119 | 627.7835 | 635.8461
1.018485 | 0.01013333 | 651.8362 | 658.4751 | 1.299252 | 0.01290884 | 627.9904 | 636.1496
1.03344 | 0.01028137 | 652.0742 | 658.813 | 1.311082 | 0.01302562 | 628.1973 | 636.4335
1.043039 | 0.01037637 | 652.3196 | 659.1235 | 1.327154 | 0.01318424 | 628.3857 | 636.7254
1.05978 | 0.01054203 | 652.5464 | 659.462 | 1.338984 | 0.01330099 | 628.5705 | 636.9869
1.067592 | 0.01061934 | 652.7918 | 659.761 | 1.355055 | 0.01345957 | 628.7478 | 637.2677
1.082548 | 0.0107673 | 653 | 660.0691 | 1.366216 | 0.01356968 | 628.9215 | 637.5139
1.091476 | 0.01085563 | 653.2231 | 660.3529 | 1.384297 | 0.01374803 | 629.0951 | 637.8037
1.105762 | 0.01099693 | 653.4239 | 660.6492 | 1.397243 | 0.01387572 | 629.2614 | 638.0537
1.117369 | 0.01111173 | 653.6544 | 660.9582 | 1.414207 | 0.01404301 | 629.4277 | 638.3291
1.131208 | 0.01124858 | 653.8367 | 661.2329 | 1.424698 | 0.01414645 | 629.5865 | 638.5563
1.138798 | 0.01132362 | 654.0523 | 661.5006 | 1.441439 | 0.01431149 | 629.7232 | 638.8003
1.155762 | 0.01149134 | 654.2233 | 661.7846 | 1.454386 | 0.01443911 | 629.8858 | 639.0468
1.163798 | 0.01157078 | 654.4055 | 662.0215 | 1.469564 | 0.01458871 | 630.0484 | 639.3074
1.180315 | 0.01173404 | 654.5617 | 662.2876 | 1.481172 | 0.01470309 | 630.1999 | 639.5342
1.190807 | 0.01183772 | 654.7178 | 662.5142 | 1.498136 | 0.01487025 | 630.344 | 639.7874
1.205539 | 0.0119833 | 654.8628 | 662.7574 | 1.506172 | 0.01494941 | 630.4844 | 639.9806
1.216476 | 0.01209137 | 655.0413 | 663.0097 | 1.522466 | 0.01510993 | 630.6248 | 640.2259
1.234333 | 0.01226778 | 655.164 | 663.2509 | 1.53385 | 0.01522206 | 630.7726 | 640.4477
1.243039 | 0.01235376 | 655.3202 | 663.466 | 1.547466 | 0.01535615 | 630.9241 | 640.6874
1.260449 | 0.01252572 | 655.4652 | 663.727 | 1.558404 | 0.01546385 | 631.0497 | 640.884
1.273173 | 0.01265136 | 655.6102 | 663.9572 | 1.574921 | 0.01562648 | 631.1864 | 641.1271
1.288574 | 0.01280343 | 655.7589 | 664.2089 | 1.583404 | 0.01570999 | 631.3342 | 641.3308
1.299512 | 0.01291141 | 655.9188 | 664.4426 | 1.600368 | 0.01587697 | 631.4561 | 641.5617
1.317146 | 0.01308547 | 656.0564 | 664.6976 | 1.612645 | 0.0159978 | 631.578 | 641.7632
1.329646 | 0.01320884 | 656.2125 | 664.9378 | 1.62693 | 0.01613838 | 631.7111 | 641.9886
1.346833 | 0.01337844 | 656.3315 | 665.1712 | 1.638538 | 0.01625258 | 631.7924 | 642.1445
1.357771 | 0.01348636 | 656.4914 | 665.405 | 1.654832 | 0.01641289 | 631.9143 | 642.3714
1.374289 | 0.01364931 | 656.6364 | 665.6605 | 1.66577 | 0.01652048 | 632.0621 | 642.5908
1.386789 | 0.01377261 | 656.7703 | 665.8783 | 1.682734 | 0.01668733 | 632.1545 | 642.7919
1.404646 | 0.01394872 | 656.9078 | 666.1351 | 1.694341 | 0.01680147 | 632.2505 | 642.963
1.416253 | 0.01406318 | 657.0566 | 666.3621 | 1.710413 | 0.0169595 | 632.3651 | 643.1811
1.432324 | 0.01422163 | 657.1941 | 666.6073 | 1.722913 | 0.01708239 | 632.4685 | 643.3654
1.445048 | 0.01434706 | 657.3429 | 666.8418 | 1.73943 | 0.01724476 | 632.5683 | 643.5714
1.463128 | 0.01452527 | 657.4693 | 667.0889 | 1.751261 | 0.01736103 | 632.6754 | 643.7552
1.471387 | 0.01460667 | 657.6031 | 667.279 | 1.768002 | 0.01752555 | 632.7493 | 643.9363
1.487905 | 0.01476944 | 657.7407 | 667.5273 | 1.779163 | 0.01763521 | 632.8565 | 644.116
1.497726 | 0.01486621 | 657.8746 | 667.7277 | 1.796573 | 0.01780626 | 632.9636 | 644.3353
1.512012 | 0.01500695 | 658.001 | 667.95 | 1.809297 | 0.01793124 | 633.0708 | 644.5249
1.521164 | 0.0150971 | 658.1348 | 668.1461 | 1.826484 | 0.01810004 | 633.178 | 644.7428
1.537681 | 0.01525979 | 658.2613 | 668.3832 | 1.838761 | 0.0182206 | 633.3073 | 644.9523
1.54594 | 0.01534113 | 658.3914 | 668.5697 | 1.855502 | 0.01838498 | 633.4033 | 645.1561
1.562682 | 0.01550597 | 658.5364 | 668.8272 | 1.866216 | 0.01849016 | 633.4994 | 645.3219
1.571833 | 0.01559608 | 658.6665 | 669.0197 | 1.883627 | 0.01866106 | 633.5991 | 645.5338
1.587458 | 0.0157499 | 658.7892 | 669.2472 | 1.895457 | 0.01877717 | 633.6989 | 645.7104
1.598173 | 0.01585536 | 658.9156 | 669.4463 | 1.90885 | 0.0189086 | 633.7839 | 645.8819
1.615806 | 0.01602891 | 659.0346 | 669.6833 | 1.920234 | 0.0190203 | 633.8688 | 646.0406
1.624065 | 0.01611019 | 659.1685 | 669.8738 | 1.936752 | 0.01918236 | 633.9612 | 646.2395
1.641253 | 0.0162793 | 659.2911 | 670.1118 | 1.947913 | 0.01929184 | 634.0573 | 646.4082
1.65286 | 0.01639349 | 659.4102 | 670.3093 | 1.963314 | 0.0194429 | 634.1349 | 646.585
1.668708 | 0.01654938 | 659.5254 | 670.531 | 1.975145 | 0.01955892 | 634.2162 | 646.7429
1.678976 | 0.01665037 | 659.6444 | 670.7197 | 1.99077 | 0.01971213 | 634.3086 | 646.9362
1.696833 | 0.01682598 | 659.7634 | 670.9585 | 2.002377 | 0.01982593 | 634.4009 | 647.104
1.707101 | 0.01692694 | 659.8861 | 671.151 | 2.018002 | 0.0199791 | 634.5081 | 647.3125
1.724735 | 0.0171003 | 660.0162 | 671.3998 | 2.030502 | 0.02010162 | 634.5968 | 647.4823
1.735449 | 0.01720562 | 660.1538 | 671.6104 | 2.04702 | 0.0202635 | 634.678 | 647.67
1.751967 | 0.01736797 | 660.2839 | 671.8519 | 2.059743 | 0.02038817 | 634.7852 | 647.8602
1.763128 | 0.01747765 | 660.4327 | 672.0769 | 2.076038 | 0.02054782 | 634.885 | 648.0654
1.780985 | 0.01765311 | 660.5628 | 672.3273 | 2.088761 | 0.02067245 | 634.9773 | 648.2405
1.791923 | 0.01776057 | 660.6892 | 672.5282 | 2.106618 | 0.02084736 | 635.0623 | 648.4407
1.807101 | 0.01790967 | 660.8193 | 672.761 | 2.118449 | 0.02096321 | 635.1473 | 648.6026
1.818039 | 0.0180171 | 660.9383 | 672.9544 | 2.133627 | 0.02111184 | 635.2397 | 648.7933
1.836565 | 0.01819904 | 661.0276 | 673.1678 | 2.146797 | 0.02124078 | 635.3247 | 648.9638
1.84661 | 0.01829767 | 661.1428 | 673.3516 | 2.165323 | 0.02142213 | 635.4059 | 649.1645
1.863798 | 0.01846642 | 661.2581 | 673.5826 | 2.1776 | 0.02154229 | 635.4909 | 649.3293
1.874289 | 0.0185694 | 661.3882 | 673.7846 | 2.192778 | 0.02169083 | 635.5722 | 649.5089
1.888798 | 0.01871181 | 661.5258 | 674.0207 | 2.206171 | 0.02182187 | 635.6756 | 649.6997
1.899512 | 0.01881696 | 661.6559 | 674.2242 | 2.222466 | 0.02198129 | 635.7311 | 649.86
1.914244 | 0.01896153 | 661.7675 | 674.4353 | 2.234966 | 0.02210356 | 635.8234 | 650.0339
1.92161 | 0.0190338 | 661.9348 | 674.6546 | 2.251707 | 0.0222673 | 635.9232 | 650.2423
1.937458 | 0.01918929 | 662.0612 | 674.8884 | 2.262422 | 0.02237208 | 636.0082 | 650.3974
1.94594 | 0.01927249 | 662.1876 | 675.0734 | 2.279163 | 0.02253578 | 636.0932 | 650.5908
1.961342 | 0.01942356 | 662.3066 | 675.2967 | 2.293448 | 0.02267544 | 636.1781 | 650.7686
1.972057 | 0.01952863 | 662.4144 | 675.4776 | 2.307064 | 0.02280854 | 636.252 | 650.9308
1.985896 | 0.01966434 | 662.5409 | 675.6982 | 2.320011 | 0.02293508 | 636.3518 | 651.1152
1.996387 | 0.0197672 | 662.697 | 675.927 | 2.336082 | 0.02309214 | 636.422 | 651.2894
2.014467 | 0.01994445 | 662.8086 | 676.1606 | 2.345458 | 0.02318374 | 636.507 | 651.436
2.022949 | 0.0200276 | 662.9387 | 676.3496 | 2.36019 | 0.02332768 | 636.5994 | 651.6243
2.04036 | 0.02019824 | 663.0391 | 676.5675 | 2.37269 | 0.02344979 | 636.6954 | 651.8023
2.051074 | 0.02030323 | 663.1618 | 676.7637 | 2.385859 | 0.02357842 | 636.7915 | 651.9845
2.066253 | 0.02045195 | 663.2733 | 676.9782 | 2.398582 | 0.02370268 | 636.8802 | 652.1563
2.078306 | 0.02057004 | 663.3997 | 677.1872 | 2.414207 | 0.02385526 | 637.0021 | 652.3807
2.09594 | 0.02074278 | 663.5076 | 677.4143 | 2.427154 | 0.02398167 | 637.0945 | 652.5578
2.105315 | 0.0208346 | 663.6228 | 677.5942 | 2.442109 | 0.02412767 | 637.1869 | 652.7477
2.12228 | 0.02100073 | 663.7678 | 677.8549 | 2.455949 | 0.02426275 | 637.2645 | 652.9154
2.132994 | 0.02110564 | 663.9129 | 678.0741 | 2.471797 | 0.02441742 | 637.3384 | 653.0921
2.149735 | 0.02126954 | 664.0244 | 678.2992 | 2.486976 | 0.02456554 | 637.4086 | 653.2608
2.160226 | 0.02137224 | 664.1694 | 678.517 | 2.502154 | 0.02471363 | 637.4751 | 653.4257
2.177637 | 0.02154265 | 664.2847 | 678.7504 | 2.515324 | 0.0248421 | 637.5194 | 653.5551
2.189021 | 0.02165406 | 664.4111 | 678.9552 | 2.530502 | 0.02499015 | 637.5933 | 653.7276
2.205539 | 0.02181569 | 664.5524 | 679.2093 | 2.54635 | 0.02514471 | 637.6561 | 653.8931
2.217369 | 0.02193143 | 664.6602 | 679.3982 | 2.559966 | 0.02527748 | 637.7448 | 654.0708
2.233887 | 0.02209301 | 664.7754 | 679.6258 | 2.572243 | 0.02539718 | 637.8297 | 654.2363
2.243262 | 0.02218471 | 664.9242 | 679.8402 | 2.586975 | 0.02554079 | 637.9147 | 654.4174
2.261566 | 0.02236372 | 665.0506 | 680.0911 | 2.600591 | 0.02567351 | 638.0034 | 654.5952
2.270048 | 0.02244666 | 665.1807 | 680.2807 | 2.61577 | 0.02582144 | 638.0957 | 654.7869
2.285226 | 0.02259506 | 665.3146 | 680.5185 | 2.62894 | 0.02594977 | 638.1844 | 654.9619
2.295048 | 0.02269108 | 665.4373 | 680.7094 | 2.642109 | 0.02607808 | 638.2509 | 655.1142
2.308887 | 0.02282636 | 665.5563 | 680.9232 | 2.657734 | 0.0262303 | 638.3101 | 655.2747
2.318262 | 0.02291799 | 665.6827 | 681.115 | 2.673359 | 0.02638249 | 638.3766 | 655.4427
2.332325 | 0.02305542 | 665.7831 | 681.3113 | 2.685413 | 0.02649988 | 638.4542 | 655.5993
2.339244 | 0.02312303 | 665.9169 | 681.4944 | 2.701038 | 0.02665204 | 638.5318 | 655.7788
2.355316 | 0.02328006 | 666.0545 | 681.7422 | 2.714431 | 0.02678243 | 638.6131 | 655.9478
2.363128 | 0.02335638 | 666.1698 | 681.9122 | 2.726931 | 0.02690412 | 638.7092 | 656.1263
2.378083 | 0.02350247 | 666.2925 | 682.1375 | 2.742332 | 0.02705404 | 638.7978 | 656.3158
2.387458 | 0.02359404 | 666.4226 | 682.3332 | 2.755949 | 0.02718656 | 638.8865 | 656.4939
2.401297 | 0.0237292 | 666.5565 | 682.5625 | 2.766663 | 0.02729082 | 638.9752 | 656.6534
2.412681 | 0.02384036 | 666.7089 | 682.7945 | 2.779832 | 0.02741896 | 639.0491 | 656.8135
2.428306 | 0.02399292 | 666.8205 | 683.0129 | 2.792779 | 0.02754492 | 639.1525 | 657.0026
2.438351 | 0.02409098 | 666.9209 | 683.1827 | 2.806172 | 0.0276752 | 639.2153 | 657.1528
2.455092 | 0.02425439 | 667.051 | 683.4277 | 2.819341 | 0.02780329 | 639.267 | 657.2901
2.463798 | 0.02433936 | 667.1737 | 683.6115 | 2.831395 | 0.02792052 | 639.352 | 657.4546
2.480985 | 0.02450708 | 667.2853 | 683.8405 | 2.845457 | 0.02805726 | 639.437 | 657.6319
2.493038 | 0.02462469 | 667.3968 | 684.0353 | 2.860636 | 0.02820483 | 639.522 | 657.8164
2.507101 | 0.02476189 | 667.5009 | 684.2358 | 2.875368 | 0.02834805 | 639.6032 | 657.9942
2.518261 | 0.02487076 | 667.6125 | 684.4247 | 2.89077 | 0.02849775 | 639.6476 | 658.1383
2.534556 | 0.02502969 | 667.7463 | 684.6707 | 2.906394 | 0.0286496 | 639.7363 | 658.3295
2.542815 | 0.02511023 | 667.8616 | 684.8441 | 2.921796 | 0.02879925 | 639.8508 | 658.546
2.559779 | 0.02527566 | 667.9768 | 685.0756 | 2.936752 | 0.02894455 | 639.9247 | 658.7177
2.570494 | 0.02538012 | 668.107 | 685.2806 | 2.951261 | 0.02908549 | 639.9838 | 658.8714
2.585003 | 0.02552157 | 668.2482 | 685.5225 | 2.967332 | 0.02924159 | 640.054 | 659.0466
2.597057 | 0.02563906 | 668.3747 | 685.7327 | 2.981172 | 0.02937598 | 640.1316 | 659.2151
2.611566 | 0.02578047 | 668.5197 | 685.9785 | 2.995234 | 0.02951253 | 640.2129 | 659.3888
2.620718 | 0.02586965 | 668.6461 | 686.1694 | 3.009743 | 0.02965339 | 640.2905 | 659.5616
2.638128 | 0.0260393 | 668.7799 | 686.4232 | 3.024029 | 0.02979207 | 640.3385 | 659.7025
2.64728 | 0.02612846 | 668.8989 | 686.6066 | 3.037422 | 0.02992206 | 640.405 | 659.8568
2.662905 | 0.02628067 | 669.0254 | 686.8409 | 3.052601 | 0.03006936 | 640.4937 | 660.0454
2.671834 | 0.02636763 | 669.1443 | 687.0228 | 3.064654 | 0.03018632 | 640.5602 | 660.1912
2.68545 | 0.02650024 | 669.2596 | 687.2322 | 3.079386 | 0.03032925 | 640.6304 | 660.3579
2.694824 | 0.02659154 | 669.386 | 687.4248 | 3.09211 | 0.03045267 | 640.7265 | 660.5385
2.709333 | 0.02673281 | 669.5013 | 687.6403 | 3.10394 | 0.03056742 | 640.8004 | 660.6905
2.717815 | 0.02681539 | 669.624 | 687.8231 | 3.119342 | 0.03071679 | 640.8706 | 660.8615
2.731208 | 0.02694576 | 669.7541 | 688.0465 | 3.134297 | 0.0308618 | 640.963 | 661.0527
2.73969 | 0.02702833 | 669.8805 | 688.2332 | 3.14568 | 0.03097218 | 641.0369 | 661.2018
2.753083 | 0.02715868 | 669.9921 | 688.4375 | 3.160189 | 0.03111283 | 641.1218 | 661.3825
2.762235 | 0.02724774 | 670.1073 | 688.6173 | 3.173359 | 0.03124048 | 641.1994 | 661.547
2.778306 | 0.02740412 | 670.2077 | 688.8281 | 3.186306 | 0.03136596 | 641.2622 | 661.6948
2.787235 | 0.02749099 | 670.3193 | 689.0026 | 3.199029 | 0.03148925 | 641.3472 | 661.8641
2.801521 | 0.02762996 | 670.4308 | 689.213 | 3.211975 | 0.0316147 | 641.4359 | 662.0386
2.813798 | 0.02774938 | 670.5423 | 689.41 | 3.223136 | 0.03172283 | 641.5172 | 662.1941
2.826967 | 0.02787746 | 670.639 | 689.5978 | 3.236082 | 0.03184824 | 641.5985 | 662.3611
2.83902 | 0.02799467 | 670.7766 | 689.8201 | 3.249698 | 0.03198012 | 641.6761 | 662.5286
2.85286 | 0.02812924 | 670.9104 | 690.0506 | 3.262645 | 0.0321055 | 641.7648 | 662.7033
2.862012 | 0.02821821 | 671.0332 | 690.2382 | 3.27693 | 0.03224384 | 641.8497 | 662.8827
2.877636 | 0.0283701 | 671.1559 | 690.4693 | 3.293002 | 0.03239944 | 641.9273 | 663.066
2.887012 | 0.02846123 | 671.2525 | 690.6317 | 3.306172 | 0.03252693 | 641.9901 | 663.2154
2.900404 | 0.02859139 | 671.3827 | 690.8555 | 3.321796 | 0.03267817 | 642.0714 | 663.3997
2.913128 | 0.02871503 | 671.524 | 691.0863 | 3.336528 | 0.03282074 | 642.1527 | 663.5783
2.926074 | 0.02884082 | 671.6206 | 691.2727 | 3.351261 | 0.0329633 | 642.2192 | 663.7416
2.938128 | 0.02895792 | 671.7396 | 691.4762 | 3.36443 | 0.03309072 | 642.2783 | 663.8873
2.954422 | 0.0291162 | 671.8846 | 691.7349 | 3.379609 | 0.03323755 | 642.3448 | 664.0536
2.964467 | 0.02921377 | 672.0222 | 691.944 | 3.392556 | 0.03336278 | 642.3966 | 664.1902
2.980762 | 0.02937201 | 672.1709 | 692.2067 | 3.405725 | 0.03349014 | 642.4816 | 664.3627
2.993039 | 0.02949122 | 672.2973 | 692.4194 | 3.419118 | 0.03361965 | 642.5518 | 664.5214
3.006208 | 0.02961908 | 672.4312 | 692.6458 | 3.434743 | 0.03377073 | 642.622 | 664.6944
3.019824 | 0.02975125 | 672.5725 | 692.883 | 3.445904 | 0.03387862 | 642.7033 | 664.8502
3.033217 | 0.02988125 | 672.7063 | 693.111 | 3.460859 | 0.03402318 | 642.7993 | 665.0457
3.043485 | 0.0299809 | 672.803 | 693.2797 | 3.47269 | 0.03413752 | 642.8732 | 665.1982
3.056878 | 0.03011086 | 672.9294 | 693.5001 | 3.485859 | 0.03426479 | 642.9693 | 665.3823
3.066253 | 0.03020183 | 673.0484 | 693.6858 | 3.499252 | 0.0343942 | 643.0432 | 665.5449
3.078976 | 0.03032526 | 673.1785 | 693.9056 | 3.511752 | 0.03451496 | 643.1171 | 665.7017
3.088574 | 0.03041838 | 673.2938 | 694.089 | 3.522243 | 0.03461631 | 643.1947 | 665.8495
3.10152 | 0.03054395 | 673.4091 | 694.295 | 3.538091 | 0.03476939 | 643.2722 | 666.0318
3.111119 | 0.03063704 | 673.502 | 694.4555 | 3.549029 | 0.03487502 | 643.3498 | 666.1825
3.123396 | 0.0307561 | 673.6284 | 694.6685 | 3.563314 | 0.03501297 | 643.4237 | 666.3509
3.133217 | 0.03085134 | 673.7474 | 694.8574 | 3.575368 | 0.03512936 | 643.4866 | 666.4936
3.146833 | 0.03098335 | 673.8664 | 695.0718 | 3.586975 | 0.03524141 | 643.5678 | 666.6524
3.157324 | 0.03108506 | 673.9890716 | 695.2691 | 3.598806 | 0.03535561 | 643.6454 | 666.809
3.170271 | 0.03121055 | 674.1155 | 695.4868 | 3.613091 | 0.0354935 | 643.7193 | 666.9775
3.179646 | 0.03130142 | 674.2122 | 695.6497 | 3.621796 | 0.03557751 | 643.8043 | 667.1216
3.192816 | 0.03142905 | 674.3349 | 695.8651 | 3.636975 | 0.03572398 | 643.8745 | 667.2921
3.203307 | 0.03153071 | 674.4539 | 696.0587 | 3.648582 | 0.03583597 | 643.9484 | 667.4434
3.217816 | 0.03167128 | 674.558 | 696.264 | 3.663761 | 0.0359824 | 644.0297 | 667.6254
3.22719 | 0.03176211 | 674.6732 | 696.4462 | 3.677154 | 0.03611159 | 644.0925 | 667.7768
3.24036 | 0.03188968 | 674.7811 | 696.6464 | 3.694118 | 0.03627521 | 644.159 | 667.955
3.250405 | 0.03198697 | 674.8703 | 696.8064 | 3.707288 | 0.0364022 | 644.2218 | 668.105
3.263128 | 0.03211019 | 675.0116 | 697.0381 | 3.724252 | 0.03656577 | 644.292 | 668.2871
3.275405 | 0.03222907 | 675.1418 | 697.2554 | 3.736752 | 0.03668627 | 644.3807 | 668.4596
3.287905 | 0.03235009 | 675.257 | 697.4588 | 3.753047 | 0.03684334 | 644.4546 | 668.6413
3.298396 | 0.03245166 | 675.3611 | 697.6372 | 3.765323 | 0.03696166 | 644.5396 | 668.8086
3.313351 | 0.03259643 | 675.4875 | 697.8688 | 3.781172 | 0.03711438 | 644.6245 | 668.9989
3.323396 | 0.03269365 | 675.5954 | 698.0481 | 3.792555 | 0.03722406 | 644.6948 | 669.1452
3.338798 | 0.0328427 | 675.7143 | 698.2751 | 3.807734 | 0.03737029 | 644.7835 | 669.3351
3.349958 | 0.0329507 | 675.8296 | 698.4696 | 3.819564 | 0.03748425 | 644.8573 | 669.4881
3.363128 | 0.03307812 | 675.9411 | 698.6739 | 3.836082 | 0.03764334 | 644.909 | 669.6483
3.376298 | 0.03320552 | 676.075 | 698.9013 | 3.845457 | 0.03773362 | 644.9866 | 669.7893
3.39036 | 0.03334155 | 676.2125 | 699.1386 | 3.859743 | 0.03787118 | 645.0421 | 669.939
3.402191 | 0.03345596 | 676.3278 | 699.3378 | 3.87269 | 0.03799582 | 645.116 | 670.0993
3.415137 | 0.03358116 | 676.4468 | 699.5484 | 3.886529 | 0.03812905 | 645.2009 | 670.2769
3.425851 | 0.03368476 | 676.5732 | 699.7516 | 3.896797 | 0.03822788 | 645.2785 | 670.4237
3.43969 | 0.03381856 | 676.6959 | 699.9722 | 3.913092 | 0.03838471 | 645.3524 | 670.6057
3.449735 | 0.03391566 | 676.8149 | 700.1633 | 3.922466 | 0.03847492 | 645.4263 | 670.7429
3.461119 | 0.03402569 | 676.9302 | 700.3596 | 3.939431 | 0.03863815 | 645.5187 | 670.9484
3.471164 | 0.03412278 | 677.0417 | 700.543 | 3.949475 | 0.03873478 | 645.6036 | 671.1016
3.482771 | 0.03423495 | 677.1533 | 700.737 | 3.962645 | 0.03886147 | 645.6702 | 671.2558
3.492592 | 0.03432985 | 677.2797 | 700.9343 | 3.974922 | 0.03897955 | 645.7441 | 671.4119
3.504422 | 0.03444416 | 677.3987 | 701.1376 | 3.988091 | 0.0391062 | 645.8106 | 671.5661
3.513128 | 0.03452826 | 677.5028 | 701.3043 | 3.997466 | 0.03919635 | 645.8882 | 671.7073
3.526074 | 0.03465332 | 677.6143 | 701.5075 | 4.013761 | 0.03935302 | 645.9732 | 671.901
3.537458 | 0.03476328 | 677.7147 | 701.6886 | 4.022466 | 0.03943671 | 646.0323 | 672.0187
3.549288 | 0.03487753 | 677.8262 | 701.8843 | 4.038538 | 0.0395912 | 646.1136 | 672.2071
3.560672 | 0.03498746 | 677.9713 | 702.1116 | 4.050814 | 0.03970919 | 646.1727 | 672.348
3.573172 | 0.03510816 | 678.0679 | 702.2965 | 4.065993 | 0.03985506 | 646.2355 | 672.5114
3.583217 | 0.03520513 | 678.1646 | 702.4647 | 4.078716 | 0.03997731 | 646.3057 | 672.6667
3.596833 | 0.03533657 | 678.2725 | 702.6688 | 4.096127 | 0.04014458 | 646.3427 | 672.8177
3.607547 | 0.03543999 | 678.3914 | 702.8647 | 4.105279 | 0.0402325 | 646.4129 | 672.9499
3.618931 | 0.03554986 | 678.503 | 703.0575 | 4.122466 | 0.04039758 | 646.4978 | 673.1495
3.629199 | 0.03564895 | 678.6257 | 703.2543 | 4.134966 | 0.04051762 | 646.5385 | 673.2726
3.64036 | 0.03575664 | 678.7149 | 703.4226 | 4.152377 | 0.0406848 | 646.6382 | 673.4891
3.65286 | 0.03587724 | 678.8376 | 703.6346 | 4.162868 | 0.04078553 | 646.7121 | 673.6339
3.665806 | 0.03600214 | 678.938 | 703.8265 | 4.17894 | 0.04093981 | 646.7823 | 673.811
3.678306 | 0.03612271 | 679.0495 | 704.027 | 4.189208 | 0.04103836 | 646.871 | 673.9698
3.691699 | 0.03625188 | 679.1573 | 704.2298 | 4.206395 | 0.04120331 | 646.9449 | 674.158
3.703306 | 0.03636381 | 679.2912 | 704.4474 | 4.217779 | 0.04131255 | 647.004 | 674.2932
3.718485 | 0.03651017 | 679.3953 | 704.6585 | 4.231395 | 0.04144319 | 647.1112 | 674.493
3.729646 | 0.03661777 | 679.492 | 704.8346 | 4.239654 | 0.04152243 | 647.1851 | 674.6235
3.742592 | 0.03674257 | 679.5961 | 705.0306 | 4.257288 | 0.04169158 | 647.2701 | 674.8262
3.756432 | 0.03687596 | 679.73 | 705.2635 | 4.266663 | 0.0417815 | 647.3513 | 674.9716
3.767592 | 0.03698352 | 679.8489 | 705.4629 | 4.281841 | 0.04192706 | 647.4289 | 675.1508
3.779199 | 0.03709537 | 679.9716 | 705.6691 | 4.290993 | 0.04201482 | 647.4917 | 675.2756
3.79036 | 0.03720291 | 680.0646 | 705.8415 | 4.305502 | 0.04215392 | 647.5694 | 675.4505
3.800404 | 0.03729968 | 680.1799 | 706.0295 | 4.317332 | 0.04226734 | 647.6174 | 675.5772
3.813797 | 0.0374287 | 680.2988 | 706.2441 | 4.331618 | 0.04240427 | 647.6728 | 675.7275
3.824958 | 0.0375362 | 680.403 | 706.4281 | 4.340323 | 0.04248771 | 647.7356 | 675.8494
3.836119 | 0.03764369 | 680.5182 | 706.6237 | 4.357734 | 0.04265456 | 647.8058 | 676.0355
3.847949 | 0.03775762 | 680.6223 | 706.8123 | 4.365547 | 0.04272942 | 647.876 | 676.1593
3.860226 | 0.03787583 | 680.719 | 706.9963 | 4.382288 | 0.04288982 | 647.9721 | 676.3681
3.871164 | 0.03798113 | 680.8343 | 707.1905 | 4.392556 | 0.04298818 | 648.0312 | 676.4963
3.884333 | 0.03810791 | 680.9458 | 707.396 | 4.405726 | 0.04311433 | 648.1051 | 676.6588
3.894601 | 0.03820675 | 681.0425 | 707.5663 | 4.41711 | 0.04322336 | 648.1827 | 676.8136
3.906208 | 0.03831846 | 681.1429 | 707.7497 | 4.430726 | 0.04335375 | 648.2455 | 676.9674
3.916476 | 0.03841727 | 681.2581 | 707.9394 | 4.438984 | 0.04343283 | 648.312 | 677.0905
3.927636 | 0.03852467 | 681.3808 | 708.143 | 4.456842 | 0.0436038 | 648.3859 | 677.2834
3.937904 | 0.03862346 | 681.4887 | 708.325 | 4.466886 | 0.04369996 | 648.4302 | 677.3949
3.950851 | 0.03874801 | 681.5779 | 708.506 | 4.482734 | 0.04385165 | 648.5004 | 677.571
3.961565 | 0.03885108 | 681.6932 | 708.6989 | 4.494564 | 0.04396487 | 648.5706 | 677.7211
3.972279 | 0.03895413 | 681.8159 | 708.8995 | 4.511529 | 0.0441272 | 648.6372 | 677.9006
3.982994 | 0.03905718 | 681.9646 | 709.1272 | 4.523136 | 0.04423826 | 648.7074 | 678.0493
3.994824 | 0.03917094 | 682.0687 | 709.3162 | 4.54077 | 0.04440695 | 648.7775 | 678.237
4.005538 | 0.03927396 | 682.1691 | 709.4936 | 4.552154 | 0.04451584 | 648.8478 | 678.3843
4.017815 | 0.039392 | 682.2881 | 709.7011 | 4.567332 | 0.044661 | 648.9217 | 678.5601
4.028306 | 0.03949285 | 682.4108 | 709.9004 | 4.577823 | 0.04476133 | 648.9919 | 678.7016
4.040137 | 0.03960657 | 682.5112 | 710.0856 | 4.595011 | 0.04492567 | 649.0768 | 678.902
4.053753 | 0.03973744 | 682.619 | 710.2907 | 4.60327 | 0.04500462 | 649.1359 | 679.0174
4.065584 | 0.03985113 | 682.7194 | 710.4759 | 4.620457 | 0.04516892 | 649.2172 | 679.214
4.078307 | 0.03997338 | 682.8383 | 710.6866 | 4.630948 | 0.04526919 | 649.2911 | 679.3595
4.090584 | 0.04009133 | 682.9536 | 710.8904 | 4.64568 | 0.04540999 | 649.3613 | 679.5286
4.103084 | 0.04021141 | 683.0651 | 711.0919 | 4.657734 | 0.04552516 | 649.4205 | 679.6687
4.117592 | 0.04035077 | 683.1879 | 711.3188 | 4.672466 | 0.04566592 | 649.5018 | 679.8495
4.1292 | 0.04046225 | 683.2808 | 711.4948 | 4.681172 | 0.04574908 | 649.5609 | 679.968
4.14103 | 0.04057585 | 683.3961 | 711.6957 | 4.699252 | 0.04592179 | 649.6459 | 680.1744
4.15353 | 0.04069587 | 683.4853 | 711.8741 | 4.707511 | 0.04600067 | 649.7124 | 680.2977
4.164691 | 0.04080303 | 683.5746 | 712.0433 | 4.72269 | 0.04614562 | 649.7937 | 680.4814
4.177637 | 0.0409273 | 683.675 | 712.2364 | 4.731172 | 0.04622661 | 649.8639 | 680.61
4.188351 | 0.04103015 | 683.7642 | 712.4027 | 4.74568 | 0.04636513 | 649.9415 | 680.7856
4.200182 | 0.04114369 | 683.8572 | 712.5804 | 4.756618 | 0.04646955 | 650.0043 | 680.9225
4.211565 | 0.04125293 | 683.9836 | 712.79 | 4.771574 | 0.0466123 | 650.0744 | 681.0932
4.223842 | 0.04137073 | 684.0691 | 712.9631 | 4.77894 | 0.04668261 | 650.1336 | 681.2031
4.234333 | 0.04147138 | 684.1769 | 713.1472 | 4.79635 | 0.04684876 | 650.2075 | 681.3937
4.246386 | 0.04158701 | 684.2847 | 713.3421 | 4.804386 | 0.04692544 | 650.2592 | 681.5001
4.256208 | 0.04168122 | 684.4 | 713.5295 | 4.821127 | 0.04708516 | 650.3257 | 681.6787
4.268038 | 0.04179469 | 684.5301 | 713.7461 | 4.831618 | 0.04718524 | 650.3922 | 681.8167
4.278306 | 0.04189316 | 684.6342 | 713.925 | 4.846574 | 0.04732789 | 650.4624 | 681.9875
4.289914 | 0.04200447 | 684.7235 | 714.0975 | 4.857958 | 0.04743646 | 650.5289 | 682.1313
4.300182 | 0.04210292 | 684.8424 | 714.2919 | 4.874922 | 0.04759823 | 650.5954 | 682.3114
4.311342 | 0.04220992 | 684.9503 | 714.4808 | 4.883181 | 0.04767698 | 650.6582 | 682.4311
4.322057 | 0.04231263 | 685.0469 | 714.655 | 4.901038 | 0.04784722 | 650.7137 | 682.6054
4.334556 | 0.04243244 | 685.1473 | 714.8454 | 4.911529 | 0.04794723 | 650.795 | 682.759
4.344601 | 0.04252871 | 685.2514 | 715.0228 | 4.926931 | 0.04809403 | 650.8726 | 682.9406
4.354646 | 0.04262497 | 685.3592 | 715.2042 | 4.938315 | 0.04820251 | 650.9354 | 683.0806
4.365806 | 0.04273191 | 685.4596 | 715.3855 | 4.954832 | 0.0483599 | 651.0019 | 683.2579
4.37786 | 0.0428474 | 685.5749 | 715.5884 | 4.963761 | 0.04844497 | 651.0721 | 683.3897
4.389244 | 0.04295646 | 685.679 | 715.7751 | 4.981172 | 0.04861083 | 651.1312 | 683.5652
4.401298 | 0.04307192 | 685.8054 | 715.9898 | 4.989431 | 0.0486895 | 651.2199 | 683.712
4.411566 | 0.04317027 | 685.9133 | 716.1728 | 5.005279 | 0.04884044 | 651.2753 | 683.8734
4.424066 | 0.04328998 | 685.9914 | 716.3401 | 5.015993 | 0.04894247 | 651.3418 | 684.013
4.436789 | 0.04341181 | 686.0917 | 716.5322 | 5.030056 | 0.04907637 | 651.3935 | 684.159
4.448842 | 0.04352722 | 686.2144 | 716.743 | 5.038984 | 0.04916137 | 651.46 | 684.287
4.460672 | 0.04364047 | 686.3111 | 716.9252 | 5.056618 | 0.04932924 | 651.5339 | 684.4795
4.471833 | 0.04374731 | 686.4189 | 717.1145 | 5.06577 | 0.04941635 | 651.6041 | 684.6129
4.482547 | 0.04384986 | 686.5007 | 717.2735 | 5.083404 | 0.04958417 | 651.6521 | 684.7782
4.497056 | 0.04398871 | 686.5899 | 717.4663 | 5.09144 | 0.04966064 | 651.726 | 684.9083
4.508217 | 0.04409551 | 686.7127 | 717.6712 | 5.106618 | 0.04980506 | 651.7814 | 685.0654
4.521163 | 0.04421938 | 686.8168 | 717.8689 | 5.116886 | 0.04990275 | 651.8627 | 685.2178
4.533217 | 0.0443347 | 686.906 | 718.0449 | 5.131396 | 0.05004077 | 651.9477 | 685.4017
4.544824 | 0.04444573 | 686.9878 | 718.2102 | 5.139431 | 0.0501172 | 652.0216 | 685.5318
4.560003 | 0.04459091 | 687.0882 | 718.4194 | 5.153494 | 0.05025094 | 652.1103 | 685.7167
4.57161 | 0.04470192 | 687.1849 | 718.6003 | 5.16086 | 0.05032099 | 652.1694 | 685.827
4.583217 | 0.04481291 | 687.289 | 718.7889 | 5.177601 | 0.05048017 | 652.2211 | 685.9905
4.597057 | 0.04494523 | 687.3633 | 718.9618 | 5.18519 | 0.05055232 | 652.2987 | 686.1217
4.60844 | 0.04505406 | 687.4674 | 719.149 | 5.201931 | 0.05071147 | 652.3652 | 686.3008
4.62161 | 0.04517994 | 687.5715 | 719.3484 | 5.212645 | 0.0508133 | 652.4133 | 686.4213
4.632548 | 0.04528448 | 687.6794 | 719.5364 | 5.2276 | 0.05095544 | 652.4576 | 686.5655
4.644378 | 0.04539754 | 687.7389 | 719.68 | 5.238314 | 0.05105725 | 652.5204 | 686.7015
4.655985 | 0.04550845 | 687.8467 | 719.8727 | 5.255502 | 0.05122056 | 652.598 | 686.8953
4.667146 | 0.04561509 | 687.9508 | 720.0585 | 5.264877 | 0.05130962 | 652.6535 | 687.0149
4.675851 | 0.04569825 | 688.0698 | 720.2429 | 5.282511 | 0.05147713 | 652.7015 | 687.1805
4.687458 | 0.04580914 | 688.1516 | 720.4084 | 5.291886 | 0.05156617 | 652.7569 | 687.3001
4.695717 | 0.04588802 | 688.2409 | 720.5587 | 5.306395 | 0.05170396 | 652.8308 | 687.4726
4.707547 | 0.04600101 | 688.3338 | 720.7375 | 5.317779 | 0.05181206 | 652.9047 | 687.6247
4.717369 | 0.04609481 | 688.4714 | 720.9491 | 5.335413 | 0.05197948 | 652.9417 | 687.7788
4.729199 | 0.04620778 | 688.5681 | 721.1318 | 5.344118 | 0.05206212 | 653.0118 | 687.9096
4.740806 | 0.0463186 | 688.661 | 721.3091 | 5.361976 | 0.05223162 | 653.0894 | 688.1079
4.75353 | 0.04644007 | 688.7502 | 721.4902 | 5.372467 | 0.05233119 | 653.1633 | 688.2543
4.765583 | 0.04655513 | 688.8506 | 721.6784 | 5.388092 | 0.05247946 | 653.252 | 688.4498
4.777637 | 0.04667017 | 688.9436 | 721.8588 | 5.400368 | 0.05259594 | 653.3 | 688.5806
4.789244 | 0.04678095 | 689.0365 | 722.0362 | 5.415993 | 0.05274417 | 653.3628 | 688.7489
4.801298 | 0.04689597 | 689.1221 | 722.2089 | 5.424698 | 0.05282675 | 653.4404 | 688.8876
4.812012 | 0.0469982 | 689.2113 | 722.3762 | 5.442555 | 0.05299612 | 653.4995 | 689.0666
4.823396 | 0.0471068 | 689.3117 | 722.5599 | 5.450144 | 0.05306809 | 653.5697 | 689.1902
4.833887 | 0.04720688 | 689.4121 | 722.7375 | 5.466439 | 0.0532226 | 653.6362 | 689.3669
4.844155 | 0.04730482 | 689.5385 | 722.9408 | 5.475368 | 0.05330726 | 653.688 | 689.4798
4.856878 | 0.04742617 | 689.6389 | 723.1338 | 5.489207 | 0.05343846 | 653.7471 | 689.6326
4.867816 | 0.04753047 | 689.7579 | 723.334 | 5.499252 | 0.05353367 | 653.8062 | 689.7607
4.879869 | 0.0476454 | 689.8694 | 723.5341 | 5.513761 | 0.05367119 | 653.8617 | 689.914
4.891699 | 0.0477582 | 689.9847 | 723.7367 | 5.521796 | 0.05374735 | 653.9282 | 690.0368
4.903083 | 0.04786672 | 690.0739 | 723.9088 | 5.537198 | 0.0538933 | 653.9947 | 690.2077
4.917592 | 0.04800502 | 690.1855 | 724.126 | 5.544788 | 0.05396521 | 654.0464 | 690.3119
4.928976 | 0.04811352 | 690.2598 | 724.2826 | 5.560859 | 0.05411747 | 654.1055 | 690.4794
4.941699 | 0.04823476 | 690.3491 | 724.464 | 5.568225 | 0.05418724 | 654.1794 | 690.6056
4.953529 | 0.04834749 | 690.4271 | 724.6277 | 5.582734 | 0.05432467 | 654.2385 | 690.7629
4.965583 | 0.04846233 | 690.5052 | 724.7929 | 5.592779 | 0.0544198 | 654.3013 | 690.895
4.978976 | 0.04858991 | 690.5907 | 724.9751 | 5.607065 | 0.05455508 | 654.3605 | 691.0509
4.990583 | 0.04870047 | 690.6911 | 725.1606 | 5.617332 | 0.0546523 | 654.4085 | 691.1688
5.00219 | 0.04881103 | 690.758 | 725.3111 | 5.633404 | 0.05480446 | 654.4861 | 691.3559
5.014244 | 0.04892581 | 690.8398 | 725.4802 | 5.641886 | 0.05488475 | 654.5415 | 691.47
5.025182 | 0.04902996 | 690.9439 | 725.6651 | 5.659966 | 0.05505588 | 654.5969 | 691.6469
5.036342 | 0.04913622 | 691.048 | 725.8516 | 5.668225 | 0.05513405 | 654.6708 | 691.779
5.047057 | 0.04923822 | 691.1447 | 726.0272 | 5.683627 | 0.05527979 | 654.7373 | 691.9502
5.056655 | 0.04932959 | 691.2488 | 726.2029 | 5.695234 | 0.05538961 | 654.7965 | 692.0887
5.068262 | 0.04944007 | 691.3492 | 726.3886 | 5.709296 | 0.05552265 | 654.8593 | 692.2471
5.077414 | 0.04952717 | 691.4533 | 726.5613 | 5.717779 | 0.05560289 | 654.8962 | 692.3417
5.088351 | 0.04963125 | 691.5612 | 726.7502 | 5.735413 | 0.05576968 | 654.959 | 692.5236
5.099958 | 0.0497417 | 691.6504 | 726.9243 | 5.743449 | 0.05584568 | 655.0255 | 692.6466
5.112012 | 0.04985638 | 691.7471 | 727.1093 | 5.759743 | 0.05599976 | 655.0773 | 692.808
5.124065 | 0.04997104 | 691.8512 | 727.3021 | 5.770458 | 0.05610106 | 655.1327 | 692.9369
5.135896 | 0.05008357 | 691.933 | 727.47 | 5.78452 | 0.05623401 | 655.2103 | 693.1111
5.14728 | 0.05019184 | 692.0074 | 727.6269 | 5.795681 | 0.05633951 | 655.2842 | 693.2624
5.157547 | 0.05028949 | 692.0855 | 727.7801 | 5.813761 | 0.05651039 | 655.3544 | 693.4552
5.168708 | 0.05039562 | 692.171 | 727.9473 | 5.822913 | 0.05659688 | 655.4209 | 693.5855
5.179199 | 0.05049537 | 692.2602 | 728.1137 | 5.840993 | 0.05676772 | 655.4911 | 693.7783
5.189244 | 0.05059086 | 692.3457 | 728.2732 | 5.851038 | 0.05686262 | 655.5613 | 693.9184
5.200181 | 0.05069484 | 692.4275 | 728.435 | 5.866216 | 0.057006 | 655.6315 | 694.0922
5.211342 | 0.05080092 | 692.513 | 728.6022 | 5.877824 | 0.05711564 | 655.6869 | 694.227
5.222279 | 0.05090487 | 692.6208 | 728.7914 | 5.892109 | 0.05725055 | 655.7275 | 694.3637
5.235895 | 0.05103427 | 692.7249 | 728.9953 | 5.900145 | 0.05732644 | 655.8014 | 694.4947
5.248395 | 0.05115304 | 692.8142 | 729.1758 | 5.912868 | 0.05744657 | 655.879 | 694.6603
5.260672 | 0.05126968 | 692.9071 | 729.3587 | 5.921127 | 0.05752455 | 655.9308 | 694.7693
5.272949 | 0.05138631 | 692.989 | 729.5299 | 5.937422 | 0.05767837 | 655.9973 | 694.9466
5.284333 | 0.05149444 | 693.067 | 729.691 | 5.94568 | 0.05775633 | 656.0453 | 695.0517
5.298396 | 0.051628 | 693.1563 | 729.8825 | 5.959743 | 0.05788905 | 656.097 | 695.1987
5.310449 | 0.05174246 | 693.2381 | 730.0522 | 5.968671 | 0.05797331 | 656.1672 | 695.3317
5.323619 | 0.05186751 | 693.3087 | 730.2179 | 5.982957 | 0.05810811 | 656.2227 | 695.4842
5.333887 | 0.05196499 | 693.4017 | 730.387 | 5.99501 | 0.05822184 | 656.2781 | 695.622
5.345494 | 0.05207518 | 693.5095 | 730.581 | 6.00818 | 0.05834608 | 656.3335 | 695.7672
5.359333 | 0.05220654 | 693.6062 | 730.7789 | 6.016662 | 0.05842609 | 656.3926 | 695.8855
5.371164 | 0.05231882 | 693.7066 | 730.9667 | 6.033404 | 0.05858399 | 656.4554 | 696.062
5.382771 | 0.05242897 | 693.8032 | 731.1491 | 6.042109 | 0.05866608 | 656.5109 | 696.178
5.393931 | 0.05253487 | 693.8813 | 731.3088 | 6.059297 | 0.05882815 | 656.5774 | 696.3614
5.404869 | 0.05263865 | 693.9557 | 731.4631 | 6.070681 | 0.05893548 | 656.6439 | 696.5066
5.419378 | 0.05277628 | 694.0338 | 731.6461 | 6.084743 | 0.05906805 | 656.6882 | 696.646
5.431208 | 0.0528885 | 694.1007 | 731.7987 | 6.09702 | 0.05918377 | 656.7547 | 696.7972
5.443485 | 0.05300494 | 694.175 | 731.9624 | 6.113315 | 0.05933734 | 656.8028 | 696.9552
5.455092 | 0.05311501 | 694.2643 | 732.137 | 6.121797 | 0.05941727 | 656.8508 | 697.0619
5.466699 | 0.05322507 | 694.3535 | 732.3117 | 6.138314 | 0.05957291 | 656.9321 | 697.2567
5.47786 | 0.05333089 | 694.4353 | 732.4755 | 6.148805 | 0.05967175 | 656.9801 | 697.3766
5.48969 | 0.05344304 | 694.5506 | 732.6792 | 6.162645 | 0.05980212 | 657.0208 | 697.5106
5.498842 | 0.05352979 | 694.6435 | 732.8409 | 6.174252 | 0.05991144 | 657.0762 | 697.6457
5.510226 | 0.05363769 | 694.729 | 733.0102 | 6.191662 | 0.06007541 | 657.139 | 697.8268
5.518931 | 0.05372019 | 694.8071 | 733.153 | 6.20193 | 0.0601721 | 657.1981 | 697.9571
5.529869 | 0.05382385 | 694.8852 | 733.3114 | 6.219341 | 0.06033602 | 657.272 | 698.15
5.54036 | 0.05392325 | 694.9707 | 733.4746 | 6.228939 | 0.06042638 | 657.3237 | 698.268
5.551744 | 0.05403111 | 695.0674 | 733.6558 | 6.244341 | 0.06057136 | 657.3865 | 698.436
5.562681 | 0.05413473 | 695.1455 | 733.8142 | 6.257288 | 0.06069321 | 657.4604 | 698.5996
5.574289 | 0.05424468 | 695.2124 | 733.9655 | 6.272466 | 0.06083605 | 657.5232 | 698.7662
5.585226 | 0.05434827 | 695.2905 | 734.124 | 6.281395 | 0.06092006 | 657.5676 | 698.872
5.59661 | 0.05445608 | 695.3797 | 734.2974 | 6.294564 | 0.06104396 | 657.6193 | 699.0136
5.607771 | 0.05456177 | 695.4615 | 734.4614 | 6.303716 | 0.06113006 | 657.671 | 699.1288
5.619601 | 0.05467378 | 695.521 | 734.6065 | 6.319341 | 0.06127703 | 657.7117 | 699.2747
5.631208 | 0.05478368 | 695.5991 | 734.7697 | 6.32827 | 0.06136101 | 657.7671 | 699.3924
5.642369 | 0.05488933 | 695.6921 | 734.9456 | 6.340547 | 0.06147646 | 657.8151 | 699.5242
5.653753 | 0.05499708 | 695.7813 | 735.1191 | 6.348806 | 0.06155412 | 657.8706 | 699.6375
5.66536 | 0.05510693 | 695.8594 | 735.2824 | 6.361975 | 0.06167795 | 657.9297 | 699.787
5.678083 | 0.05522733 | 695.9412 | 735.4573 | 6.374475 | 0.06179547 | 657.9814 | 699.9243
5.689467 | 0.05533505 | 696.023 | 735.623 | 6.387422 | 0.06191717 | 658.0405 | 700.0724
5.700851 | 0.05544276 | 696.1085 | 735.7926 | 6.397913 | 0.06201577 | 658.1034 | 700.2082
5.712012 | 0.05554834 | 696.1941 | 735.9607 | 6.414207 | 0.06216891 | 658.1514 | 700.3666
5.723172 | 0.05565391 | 696.2758 | 736.1249 | 6.424698 | 0.06226749 | 658.1994 | 700.4867
5.737012 | 0.05578481 | 696.3428 | 736.292 | 6.441216 | 0.06242269 | 658.2548 | 700.6545
5.74728 | 0.05588191 | 696.432 | 736.4579 | 6.451484 | 0.06251915 | 658.3066 | 700.7771
5.759333 | 0.05599588 | 696.5175 | 736.6323 | 6.464207 | 0.06263866 | 658.3583 | 700.916
5.770717 | 0.05610352 | 696.5882 | 736.7863 | 6.476484 | 0.06275397 | 658.41 | 701.0519
5.782771 | 0.05621747 | 696.6514 | 736.9371 | 6.488984 | 0.06287136 | 658.4544 | 701.1814
5.79661 | 0.05634829 | 696.7257 | 737.1122 | 6.498136 | 0.06295729 | 658.5061 | 701.2967
5.80911 | 0.05646643 | 696.8113 | 737.2898 | 6.513538 | 0.0631019 | 658.5615 | 701.4572
5.822056 | 0.05658878 | 696.8931 | 737.4666 | 6.522466 | 0.06318573 | 658.6243 | 701.5829
5.835449 | 0.05671533 | 696.9637 | 737.6347 | 6.537645 | 0.06332821 | 658.6761 | 701.738
5.84728 | 0.05682711 | 697.0046 | 737.7604 | 6.551261 | 0.06345601 | 658.7426 | 701.8985
5.85911 | 0.05693887 | 697.0901 | 737.9334 | 6.564654 | 0.06358169 | 658.7869 | 702.034
5.869601 | 0.05703797 | 697.198 | 738.1207 | 6.577824 | 0.06370527 | 658.846 | 702.1837
5.878976 | 0.05712652 | 697.2983 | 738.2924 | 6.593002 | 0.06384768 | 658.9125 | 702.3546
5.889467 | 0.0572256 | 697.3727 | 738.4442 | 6.603493 | 0.06394609 | 658.9606 | 702.475
5.896387 | 0.05729095 | 697.4657 | 738.5909 | 6.619565 | 0.06409684 | 659.0123 | 702.636
5.906432 | 0.0573858 | 697.5475 | 738.7476 | 6.630279 | 0.06419733 | 659.0862 | 702.7854
5.917146 | 0.05748696 | 697.6553 | 738.9366 | 6.642332 | 0.06431036 | 659.1416 | 702.924
5.92853 | 0.05759443 | 697.7334 | 739.0987 | 6.655279 | 0.06443175 | 659.2118 | 703.0842
5.94036 | 0.05770611 | 697.7854 | 739.2364 | 6.667556 | 0.06454685 | 659.2783 | 703.2361
5.952414 | 0.05781988 | 697.8486 | 739.3875 | 6.67827 | 0.06464729 | 659.3226 | 703.354
5.964914 | 0.05793785 | 697.923 | 739.5535 | 6.690546 | 0.06476237 | 659.3854 | 703.5019
5.976298 | 0.05804528 | 698.0085 | 739.7236 | 6.701484 | 0.06486488 | 659.4298 | 703.6214
5.988128 | 0.0581569 | 698.094 | 739.8968 | 6.715993 | 0.06500085 | 659.4778 | 703.7683
6.000182 | 0.05827062 | 698.1795 | 740.0716 | 6.726261 | 0.06509706 | 659.5295 | 703.8912
6.011789 | 0.05838012 | 698.2539 | 740.2314 | 6.738538 | 0.06521209 | 659.5739 | 704.0195
6.022949 | 0.05848539 | 698.384 | 740.4473 | 6.751261 | 0.06533128 | 659.6108 | 704.1429
6.03344 | 0.05858433 | 698.4695 | 740.6113 | 6.764207 | 0.06545255 | 659.6589 | 704.2795
6.044155 | 0.05868538 | 698.529 | 740.7492 | 6.778493 | 0.06558634 | 659.7143 | 704.4329
6.057324 | 0.05880956 | 698.6108 | 740.928 | 6.790324 | 0.06569713 | 659.7586 | 704.5583
6.067592 | 0.05890637 | 698.6926 | 741.0864 | 6.80193 | 0.06580582 | 659.7882 | 704.6665
6.078976 | 0.05901369 | 698.767 | 741.2449 | 6.817332 | 0.06595001 | 659.8325 | 704.8155
6.09103 | 0.05912731 | 698.8711 | 741.4396 | 6.828939 | 0.06605867 | 659.8842 | 704.9473
6.103083 | 0.05924092 | 698.9306 | 741.5869 | 6.842109 | 0.06618194 | 659.9285 | 705.0816
6.117369 | 0.05937555 | 699.005 | 741.7657 | 6.855725 | 0.06630938 | 659.984 | 705.2307
6.12853 | 0.05948072 | 699.0942 | 741.9384 | 6.866663 | 0.06641173 | 660.0209 | 705.3423
6.141029 | 0.05959849 | 699.1611 | 742.0968 | 6.880056 | 0.06653704 | 660.0653 | 705.4781
6.155761 | 0.05973728 | 699.2392 | 742.2827 | 6.893672 | 0.06666443 | 660.1207 | 705.6273
6.167368 | 0.05984661 | 699.3322 | 742.4626 | 6.906172 | 0.06678136 | 660.1577 | 705.7493
6.181431 | 0.05997906 | 699.414 | 742.6478 | 6.919565 | 0.06690663 | 660.1909 | 705.8733
6.192815 | 0.06008627 | 699.4958 | 742.8143 | 6.93385 | 0.06704024 | 660.2611 | 706.0427
6.204199 | 0.06019346 | 699.5627 | 742.9649 | 6.945681 | 0.06715086 | 660.3129 | 706.1761
6.217369 | 0.06031746 | 699.6482 | 743.1479 | 6.96019 | 0.06728652 | 660.3905 | 706.3549
6.228976 | 0.06042673 | 699.7188 | 743.3041 | 6.974699 | 0.06742216 | 660.4644 | 706.5298
6.240583 | 0.06053599 | 699.7783 | 743.4486 | 6.986975 | 0.06753691 | 660.5383 | 706.6899
6.252414 | 0.06064734 | 699.8378 | 743.5945 | 7.000368 | 0.06766209 | 660.5974 | 706.8416
6.262235 | 0.06073977 | 699.901 | 743.7304 | 7.01577 | 0.06780602 | 660.6713 | 707.0225
6.273619 | 0.06084689 | 699.9902 | 743.905 | 7.027154 | 0.06791239 | 660.7193 | 707.1491
6.285673 | 0.06096031 | 700.0832 | 744.0881 | 7.041216 | 0.06804377 | 660.771 | 707.2973
6.295494 | 0.06105271 | 700.1241 | 744.2004 | 7.052824 | 0.0681522 | 660.8043 | 707.4096
6.306655 | 0.0611577 | 700.2059 | 744.3655 | 7.065324 | 0.06826896 | 660.8486 | 707.5397
6.316253 | 0.06124799 | 700.2989 | 744.5315 | 7.078047 | 0.06838779 | 660.8856 | 707.6634
6.326967 | 0.06134876 | 700.3918 | 744.7054 | 7.089654 | 0.06849619 | 660.9447 | 707.8034
6.339021 | 0.06146212 | 700.4625 | 744.865 | 7.100145 | 0.06859415 | 660.9927 | 707.9242
6.350628 | 0.06157126 | 700.496 | 744.9818 | 7.111976 | 0.0687046 | 661.0445 | 708.0578
6.362012 | 0.0616783 | 700.5443 | 745.113 | 7.12269 | 0.06880463 | 661.1405 | 708.2315
6.373396 | 0.06178532 | 700.6224 | 745.2758 | 7.138984 | 0.06895673 | 661.1886 | 708.3907
6.385226 | 0.06189653 | 700.6893 | 745.4299 | 7.149475 | 0.06905464 | 661.2292 | 708.5036
6.397726 | 0.06201402 | 700.7265 | 745.557 | 7.162645 | 0.06917754 | 661.2625 | 708.6263
6.40911 | 0.06212101 | 700.786 | 745.7001 | 7.17269 | 0.06927127 | 661.2994 | 708.7323
6.419824 | 0.06222169 | 700.8529 | 745.8464 | 7.185636 | 0.06939206 | 661.3326 | 708.8536
6.430762 | 0.06232446 | 700.9347 | 746.0101 | 7.198582 | 0.06951284 | 661.3585 | 708.9669
6.44103 | 0.06242093 | 701.0054 | 746.1573 | 7.211752 | 0.06963568 | 661.3511 | 709.0461
6.452637 | 0.06252998 | 701.1095 | 746.3495 | 7.220011 | 0.06971271 | 661.3991 | 709.1522
6.463351 | 0.06263062 | 701.1987 | 746.5196 | 7.234966 | 0.06985219 | 661.4472 | 709.3026
6.476744 | 0.06275641 | 701.3103 | 746.7323 | 7.244564 | 0.06994169 | 661.5174 | 709.4414
6.488128 | 0.06286332 | 701.392 | 746.8993 | 7.260636 | 0.07009153 | 661.5765 | 709.6112
6.500628 | 0.0629807 | 701.485 | 747.0859 | 7.271573 | 0.0701935 | 661.6467 | 709.7588
6.513798 | 0.06310435 | 701.5519 | 747.2496 | 7.284296 | 0.0703121 | 661.7058 | 709.9064
6.526298 | 0.0632217 | 701.6337 | 747.4244 | 7.296573 | 0.07042652 | 661.7502 | 710.0353
6.539914 | 0.06334951 | 701.6746 | 747.5635 | 7.311975 | 0.07057006 | 661.7982 | 710.1887
6.552191 | 0.06346473 | 701.7341 | 747.713 | 7.32202 | 0.07066366 | 661.8536 | 710.3147
6.562682 | 0.06356319 | 701.7936 | 747.85 | 7.338984 | 0.07082172 | 661.8906 | 710.4666
6.576968 | 0.06369724 | 701.8605 | 748.0216 | 7.351261 | 0.07093608 | 661.9349 | 710.5954
6.587235 | 0.06379358 | 701.9125 | 748.1492 | 7.365993 | 0.07107331 | 661.9607 | 710.7207
6.600182 | 0.06391503 | 701.9795 | 748.3114 | 7.379163 | 0.07119596 | 662.0014 | 710.8515
6.611119 | 0.06401763 | 702.0315 | 748.4436 | 7.393002 | 0.07132484 | 662.0531 | 710.9987
6.622726 | 0.06412649 | 702.1022 | 748.6005 | 7.40394 | 0.07142668 | 662.1122 | 711.1346
6.63344 | 0.06422698 | 702.1691 | 748.7471 | 7.420681 | 0.07158253 | 662.1565 | 711.2931
6.646387 | 0.06434838 | 702.2546 | 748.9292 | 7.429386 | 0.07166357 | 662.2083 | 711.4063
6.656654 | 0.06444465 | 702.3178 | 749.0687 | 7.443448 | 0.07179446 | 662.26 | 711.555
6.669601 | 0.06456603 | 702.3848 | 749.231 | 7.454386 | 0.07189625 | 662.3155 | 711.687
6.680538 | 0.06466856 | 702.4703 | 749.3991 | 7.468002 | 0.07202296 | 662.3709 | 711.8368
6.692815 | 0.06478363 | 702.5558 | 749.5766 | 7.479386 | 0.07212888 | 662.4263 | 711.9717
6.704869 | 0.0648966 | 702.6376 | 749.7485 | 7.492109 | 0.07224725 | 662.4522 | 712.0838
6.716922 | 0.06500956 | 702.7008 | 749.9007 | 7.500814 | 0.07232824 | 662.5076 | 712.2011
6.726967 | 0.06510367 | 702.7417 | 750.0149 | 7.515993 | 0.07246942 | 662.5482 | 712.3453
6.737012 | 0.06519779 | 702.7975 | 750.145 | 7.525368 | 0.07255662 | 662.5778 | 712.4392
6.747056 | 0.06529189 | 702.8681 | 750.291 | 7.54077 | 0.07269984 | 662.6258 | 712.5929
6.757994 | 0.06539435 | 702.9127 | 750.4155 | 7.549252 | 0.07277871 | 662.6739 | 712.7008
6.769378 | 0.06550097 | 702.9611 | 750.5472 | 7.563314 | 0.07290946 | 662.7219 | 712.8456
6.780762 | 0.06560759 | 703.028 | 750.6987 | 7.575591 | 0.07302359 | 662.781 | 712.9906
6.792146 | 0.0657142 | 703.0875 | 750.8422 | 7.58943 | 0.07315223 | 662.8106 | 713.1141
6.804869 | 0.06583333 | 703.1619 | 751.0111 | 7.599698 | 0.07324766 | 662.8586 | 713.2339
6.818038 | 0.06595663 | 703.2251 | 751.1712 | 7.615324 | 0.07339286 | 662.9103 | 713.3931
6.831208 | 0.06607991 | 703.2771 | 751.3194 | 7.623806 | 0.07347168 | 662.9547 | 713.497
6.843485 | 0.06619482 | 703.3441 | 751.4773 | 7.6401 | 0.07362307 | 662.999 | 713.6528
6.854646 | 0.06629927 | 703.4258 | 751.6432 | 7.650368 | 0.07371846 | 663.0507 | 713.7766
6.866922 | 0.06641416 | 703.4965 | 751.8051 | 7.664208 | 0.07384701 | 663.0988 | 713.92
6.881431 | 0.06654992 | 703.5709 | 751.9866 | 7.675591 | 0.07395274 | 663.1542 | 714.0552
6.891922 | 0.06664807 | 703.6266 | 752.12 | 7.692555 | 0.07411027 | 663.1985 | 714.2154
6.904422 | 0.066765 | 703.6973 | 752.2835 | 7.702153 | 0.07419939 | 663.2502 | 714.3348
6.916476 | 0.06687774 | 703.7456 | 752.42 | 7.719564 | 0.07436103 | 663.2909 | 714.494
6.92786 | 0.06698421 | 703.8088 | 752.5677 | 7.731618 | 0.07447293 | 663.3352 | 714.6217
6.940806 | 0.06710528 | 703.8683 | 752.7225 | 7.747912 | 0.07462417 | 663.3648 | 714.7617
6.950628 | 0.06719712 | 703.9167 | 752.8433 | 7.759743 | 0.07473396 | 663.3943 | 714.872
6.961565 | 0.06729938 | 703.9762 | 752.9839 | 7.778046 | 0.0749038 | 663.4239 | 715.0253
6.976074 | 0.06743502 | 704.0394 | 753.1537 | 7.787198 | 0.07498871 | 663.472 | 715.1378
6.987681 | 0.06754351 | 704.0914 | 753.2911 | 7.803716 | 0.07514195 | 663.5089 | 715.2872
7.001074 | 0.06766869 | 704.1732 | 753.4729 | 7.814208 | 0.07523926 | 663.5495 | 715.4007
7.012458 | 0.06777507 | 704.2327 | 753.6167 | 7.827824 | 0.07536554 | 663.5717 | 715.5149
7.025628 | 0.06789813 | 704.281 | 753.7612 | 7.838091 | 0.07546076 | 663.6123 | 715.6269
7.037681 | 0.06801075 | 704.3442 | 753.9137 | 7.852377 | 0.07559323 | 663.6715 | 715.7855
7.050628 | 0.06813169 | 704.4074 | 754.0726 | 7.860413 | 0.07566773 | 663.7269 | 715.8985
7.061565 | 0.06823386 | 704.4669 | 754.2133 | 7.876707 | 0.07581879 | 663.7675 | 716.0505
7.073172 | 0.06834227 | 704.5301 | 754.3628 | 7.885413 | 0.07589948 | 663.8156 | 716.1602
7.083664 | 0.06844025 | 704.6008 | 754.5123 | 7.900145 | 0.07603603 | 663.8525 | 716.2978
7.095717 | 0.0685528 | 704.6677 | 754.669 | 7.909074 | 0.07611877 | 663.908 | 716.4169
7.106655 | 0.06865493 | 704.731 | 754.8138 | 7.924699 | 0.07626356 | 663.9449 | 716.5605
7.118262 | 0.06876329 | 704.8016 | 754.9712 | 7.935859 | 0.07636697 | 663.9597 | 716.6506
7.12853 | 0.06885914 | 704.8611 | 755.1073 | 7.950145 | 0.07649931 | 663.9819 | 716.7694
7.139467 | 0.06896123 | 704.928 | 755.2561 | 7.959743 | 0.07658822 | 664.0225 | 716.877
7.150181 | 0.06906123 | 705.0024 | 755.4113 | 7.974698 | 0.07672674 | 664.0631 | 717.0202
7.161788 | 0.06916955 | 705.0544 | 755.5489 | 7.98318 | 0.07680529 | 664.1112 | 717.1284
7.172726 | 0.06927161 | 705.1288 | 755.7057 | 8.001261 | 0.07697272 | 664.1629 | 717.3043
7.18344 | 0.06937158 | 705.1734 | 755.8291 | 8.008627 | 0.07704092 | 664.2146 | 717.4091
7.19661 | 0.06949444 | 705.2329 | 755.9858 | 8.023136 | 0.07717524 | 664.2701 | 717.5654
7.207994 | 0.06960063 | 705.311 | 756.1498 | 8.032511 | 0.07726202 | 664.3292 | 717.6915
7.220717 | 0.0697193 | 705.3519 | 756.2833 | 8.046573 | 0.07739218 | 664.3698 | 717.8288
7.232771 | 0.06983171 | 705.3965 | 756.4162 | 8.05751 | 0.0774934 | 664.4068 | 717.9414
7.244601 | 0.06994203 | 705.4411 | 756.5475 | 8.075591 | 0.07766071 | 664.4585 | 718.1174
7.256431 | 0.07005234 | 705.4932 | 756.6868 | 8.083403 | 0.07773299 | 664.4806 | 718.1933
7.268485 | 0.07016471 | 705.5935 | 756.8795 | 8.10126 | 0.0778982 | 664.5213 | 718.3559
7.280538 | 0.07027707 | 705.6493 | 757.0244 | 8.112644 | 0.0780035 | 664.5693 | 718.4835
7.291922 | 0.07038318 | 705.6977 | 757.1566 | 8.129385 | 0.07815834 | 664.6026 | 718.6307
7.30219 | 0.07047888 | 705.7795 | 757.3168 | 8.140993 | 0.07826568 | 664.6358 | 718.7438
7.316253 | 0.07060992 | 705.8352 | 757.4759 | 8.157957 | 0.07842254 | 664.6912 | 718.9165
7.32719 | 0.07071184 | 705.9022 | 757.625 | 8.165547 | 0.07849271 | 664.7245 | 719.0029
7.341253 | 0.07084285 | 705.9431 | 757.7682 | 8.183627 | 0.07865985 | 664.7762 | 719.179
7.354199 | 0.07096345 | 705.984 | 757.9035 | 8.194118 | 0.07875682 | 664.8243 | 719.3007
7.366476 | 0.07107781 | 706.0584 | 758.07 | 8.208181 | 0.07888679 | 664.8686 | 719.4422
7.380985 | 0.07121293 | 706.1067 | 758.2243 | 8.219118 | 0.07898786 | 664.9056 | 719.5549
7.393261 | 0.07132725 | 706.1513 | 758.3589 | 8.236082 | 0.0791446 | 664.9462 | 719.7117
7.405538 | 0.07144156 | 706.2108 | 758.5095 | 8.244564 | 0.07922297 | 664.9758 | 719.8001
7.418262 | 0.07156002 | 706.274 | 758.6673 | 8.262645 | 0.07938998 | 665.009 | 719.9564
7.429869 | 0.07166807 | 706.3335 | 758.8131 | 8.27068 | 0.0794642 | 665.0608 | 720.0658
7.442369 | 0.07178442 | 706.3855 | 758.9574 | 8.286975 | 0.07961469 | 665.0755 | 720.1902
7.453306 | 0.07188621 | 706.4339 | 759.0865 | 8.298359 | 0.07971981 | 665.1014 | 720.2939
7.46469 | 0.07199215 | 706.4525 | 759.1869 | 8.313314 | 0.0798579 | 665.1272 | 720.4214
7.475851 | 0.072096 | 706.4971 | 759.3137 | 8.322243 | 0.07994033 | 665.1605 | 720.5168
7.487235 | 0.07220191 | 706.5603 | 759.4621 | 8.337644 | 0.0800825 | 665.1864 | 720.6472
7.498173 | 0.07230366 | 706.6123 | 759.5953 | 8.34635 | 0.08016285 | 665.2233 | 720.7452
7.509557 | 0.07240956 | 706.6792 | 759.7477 | 8.363761 | 0.08032354 | 665.2418 | 720.881
7.520717 | 0.07251336 | 706.7425 | 759.8946 | 8.37135 | 0.08039357 | 665.2824 | 720.9756
7.532771 | 0.07262546 | 706.7834 | 760.0237 | 8.386305 | 0.08053156 | 665.3231 | 721.1191
7.543932 | 0.07272924 | 706.8838 | 760.2106 | 8.396796 | 0.08062835 | 665.3785 | 721.249
7.555762 | 0.07283924 | 706.9581 | 760.3742 | 8.410859 | 0.08075807 | 665.4303 | 721.3987
7.566476 | 0.07293885 | 707.0139 | 760.5099 | 8.420904 | 0.08085072 | 665.482 | 721.5216
7.579422 | 0.0730592 | 707.066 | 760.6575 | 8.437198 | 0.081001 | 665.5189 | 721.6701
7.59036 | 0.07316087 | 707.1106 | 760.7828 | 8.445234 | 0.0810751 | 665.5448 | 721.7516
7.60286 | 0.07327704 | 707.1589 | 760.9232 | 8.462198 | 0.08123152 | 665.5928 | 721.9166
7.613128 | 0.07337246 | 707.2147 | 761.0558 | 8.472912 | 0.0813303 | 665.6335 | 722.032
7.624288 | 0.07347617 | 707.2518 | 761.1748 | 8.487868 | 0.08146816 | 665.6815 | 722.1836
7.637681 | 0.0736006 | 707.3002 | 761.3215 | 8.498805 | 0.08156898 | 665.7184 | 722.2965
7.650404 | 0.0737188 | 707.3596 | 761.4755 | 8.516886 | 0.0817356 | 665.7443 | 722.445
7.662458 | 0.07383076 | 707.4191 | 761.6248 | 8.525591 | 0.08181582 | 665.7849 | 722.547
7.675404 | 0.073951 | 707.4749 | 761.7765 | 8.543672 | 0.08198241 | 665.8367 | 722.7236
7.685896 | 0.07404843 | 707.5344 | 761.9148 | 8.554832 | 0.08208522 | 665.8662 | 722.83
7.700851 | 0.0741873 | 707.5939 | 762.0847 | 8.569341 | 0.08221887 | 665.9032 | 722.9667
7.712235 | 0.07429299 | 707.6534 | 762.2293 | 8.579832 | 0.0823155 | 665.9364 | 723.0727
7.725628 | 0.07441732 | 707.7092 | 762.3842 | 8.597466 | 0.08247789 | 665.966 | 723.2222
7.738128 | 0.07453335 | 707.7538 | 762.5207 | 8.605279 | 0.08254983 | 665.9955 | 723.3063
7.750181 | 0.07464522 | 707.7836 | 762.6381 | 8.62269 | 0.08271013 | 666.0436 | 723.4745
7.764467 | 0.0747778 | 707.8431 | 762.8033 | 8.633181 | 0.08280671 | 666.0842 | 723.5885
7.779422 | 0.07491657 | 707.8877 | 762.9573 | 8.648806 | 0.08295053 | 666.1248 | 723.7367
7.79036 | 0.07501805 | 707.936 | 763.0868 | 8.66019 | 0.0830553 | 666.1544 | 723.8446
7.804869 | 0.07515264 | 707.9806 | 763.2376 | 8.675145 | 0.08319292 | 666.1729 | 723.9643
7.814244 | 0.0752396 | 708.0252 | 763.3521 | 8.68385 | 0.08327303 | 666.2135 | 724.0665
7.826521 | 0.07535346 | 708.081 | 763.4991 | 8.701931 | 0.08343937 | 666.2541 | 724.2311
7.837905 | 0.07545903 | 708.1405 | 763.6439 | 8.710413 | 0.0835174 | 666.2652 | 724.2997
7.848619 | 0.07555839 | 708.1814 | 763.7639 | 8.726038 | 0.08366112 | 666.2911 | 724.4319
7.858887 | 0.07565359 | 708.2483 | 763.9088 | 8.736529 | 0.0837576 | 666.328 | 724.542
7.87094 | 0.07576533 | 708.2892 | 764.0382 | 8.751931 | 0.08389924 | 666.3613 | 724.6808
7.881878 | 0.07586672 | 708.3524 | 764.1839 | 8.763091 | 0.08400186 | 666.3908 | 724.7873
7.894601 | 0.07598465 | 708.4119 | 764.3382 | 8.777154 | 0.08413114 | 666.413 | 724.9051
7.905539 | 0.07608602 | 708.4751 | 764.4839 | 8.785636 | 0.08420912 | 666.4389 | 724.9898
7.918262 | 0.07620392 | 708.5383 | 764.6423 | 8.803046 | 0.08436915 | 666.4759 | 725.146
7.928753 | 0.07630113 | 708.5978 | 764.7808 | 8.80952 | 0.08442864 | 666.5128 | 725.2294
7.941922 | 0.07642314 | 708.6424 | 764.9223 | 8.823359 | 0.08455582 | 666.5424 | 725.3538
7.952637 | 0.0765224 | 708.6982 | 765.0584 | 8.833404 | 0.08464812 | 666.5572 | 725.4368
7.965137 | 0.07663818 | 708.7502 | 765.2032 | 8.84769 | 0.08477938 | 666.5904 | 725.5683
7.975405 | 0.07673328 | 708.7986 | 765.3281 | 8.858627 | 0.08487985 | 666.6199 | 725.6733
7.987235 | 0.07684284 | 708.8321 | 765.4481 | 8.875368 | 0.08503363 | 666.6569 | 725.8252
7.999289 | 0.07695446 | 708.873 | 765.5778 | 8.88385 | 0.08511154 | 666.7012 | 725.93
8.011119 | 0.07706399 | 708.9362 | 765.7299 | 8.902824 | 0.08528577 | 666.7382 | 726.0967
8.021164 | 0.07715698 | 708.9808 | 765.8493 | 8.9151 | 0.0853985 | 666.7677 | 726.2107
8.035673 | 0.07729129 | 709.0143 | 765.9883 | 8.930502 | 0.0855399 | 666.8158 | 726.3658
8.044601 | 0.07737393 | 709.0477 | 766.0878 | 8.942779 | 0.08565259 | 666.849 | 726.4838
8.060003 | 0.07751647 | 709.0812 | 766.2331 | 8.960859 | 0.08581854 | 666.8971 | 726.6568
8.071387 | 0.07762181 | 709.1295 | 766.3661 | 8.970457 | 0.08590662 | 666.9303 | 726.757
8.084333 | 0.0777416 | 709.2002 | 766.5343 | 8.987422 | 0.08606229 | 666.9525 | 726.8943
8.097949 | 0.07786757 | 709.2262 | 766.659 | 8.997689 | 0.0861565 | 666.9709 | 726.9829
8.110449 | 0.0779832 | 709.256 | 766.7798 | 9.010859 | 0.08627731 | 667.0153 | 727.1191
8.12228 | 0.07809262 | 709.3006 | 766.912 | 9.02135 | 0.08637355 | 667.0559 | 727.2334
8.139244 | 0.07824951 | 709.3526 | 767.0886 | 9.037645 | 0.086523 | 667.0966 | 727.3864
8.149958 | 0.07834858 | 709.4047 | 767.2209 | 9.046127 | 0.08660079 | 667.1187 | 727.4671
8.164468 | 0.07848273 | 709.4456 | 767.3681 | 9.062868 | 0.0867543 | 667.1483 | 727.6111
8.175405 | 0.07858385 | 709.4791 | 767.4819 | 9.074698 | 0.08686277 | 667.1852 | 727.7303
8.188128 | 0.07870146 | 709.546 | 767.6445 | 9.089654 | 0.08699987 | 667.2148 | 727.8623
8.201075 | 0.07882112 | 709.6017 | 767.7967 | 9.102154 | 0.08711445 | 667.2444 | 727.978
8.212682 | 0.07892838 | 709.6612 | 767.9435 | 9.117332 | 0.08725356 | 667.2666 | 728.1035
8.223396 | 0.07902739 | 709.7133 | 768.0758 | 9.12693 | 0.08734152 | 667.3035 | 728.2078
8.23612 | 0.07914495 | 709.7653 | 768.2224 | 9.143672 | 0.08749492 | 667.3368 | 728.3558
8.246834 | 0.07924393 | 709.8099 | 768.3468 | 9.151707 | 0.08756854 | 667.37 | 728.4457
8.260896 | 0.07937383 | 709.8471 | 768.4868 | 9.165324 | 0.08769328 | 667.407 | 728.577
8.271834 | 0.07947486 | 709.8657 | 768.5846 | 9.177824 | 0.08780778 | 667.4402 | 728.6967
8.28545 | 0.07960061 | 709.9178 | 768.7376 | 9.19144 | 0.08793248 | 667.4661 | 728.8158
8.29661 | 0.07970367 | 709.9661 | 768.8692 | 9.2026 | 0.08803469 | 667.4956 | 728.9226
8.309556 | 0.07982321 | 710.0144 | 769.0135 | 9.218226 | 0.08817776 | 667.5326 | 729.0673
8.320048 | 0.07992006 | 710.0628 | 769.1404 | 9.227154 | 0.08825951 | 667.5585 | 729.1551
8.332994 | 0.08003957 | 710.1037 | 769.2766 | 9.244565 | 0.0884189 | 667.5954 | 729.3117
8.343708 | 0.08013847 | 710.1557 | 769.4091 | 9.257065 | 0.08853331 | 667.6102 | 729.4113
8.355315 | 0.0802456 | 710.2227 | 769.564 | 9.270011 | 0.0886518 | 667.6545 | 729.5462
8.36469 | 0.08033211 | 710.245 | 769.6548 | 9.282288 | 0.08876415 | 667.6878 | 729.6645
8.378753 | 0.08046188 | 710.2859 | 769.799 | 9.300145 | 0.08892754 | 667.721 | 729.8201
8.387681 | 0.08054426 | 710.3193 | 769.8987 | 9.309744 | 0.08901535 | 667.7395 | 729.9043
8.40219 | 0.08067811 | 710.3565 | 770.042 | 9.325815 | 0.08916237 | 667.7728 | 730.048
8.411119 | 0.08076047 | 710.3974 | 770.1498 | 9.337422 | 0.08926853 | 667.806 | 730.1619
8.423619 | 0.08087576 | 710.4272 | 770.2708 | 9.35327 | 0.08941347 | 667.8393 | 730.3041
8.437235 | 0.08100134 | 710.4346 | 770.3757 | 9.365324 | 0.08952368 | 667.8651 | 730.4129
8.448842 | 0.08110838 | 710.4904 | 770.5186 | 9.381395 | 0.08967063 | 667.8984 | 730.5566
8.45978 | 0.08120922 | 710.5462 | 770.6568 | 9.392332 | 0.08977061 | 667.9243 | 730.6579
8.476074 | 0.08135945 | 710.5871 | 770.8169 | 9.408404 | 0.08991752 | 667.9464 | 730.7895
8.487681 | 0.08146644 | 710.6094 | 770.9236 | 9.42135 | 0.09003584 | 667.976 | 730.9083
8.504422 | 0.08162075 | 710.6689 | 771.1072 | 9.436975 | 0.09017863 | 667.9871 | 731.0248
8.517592 | 0.08174211 | 710.7098 | 771.2451 | 9.44702 | 0.09027041 | 668.0203 | 731.1283
8.530315 | 0.08185935 | 710.773 | 771.4042 | 9.463538 | 0.09042132 | 668.0499 | 731.271
8.543708 | 0.08198275 | 710.8176 | 771.5478 | 9.473805 | 0.09051511 | 668.072 | 731.3639
8.55844 | 0.08211846 | 710.8362 | 771.6727 | 9.487645 | 0.09064152 | 668.0979 | 731.4846
8.567816 | 0.08220482 | 710.8734 | 771.7797 | 9.500368 | 0.09075772 | 668.1274 | 731.602
8.582324 | 0.08233845 | 710.9477 | 771.9636 | 9.513315 | 0.09087595 | 668.1533 | 731.7168
8.591922 | 0.08242684 | 710.9775 | 772.0641 | 9.523582 | 0.0909697 | 668.1976 | 731.834
8.604869 | 0.08254605 | 711.0147 | 772.1965 | 9.540993 | 0.09112866 | 668.2235 | 731.9787
8.617369 | 0.08266114 | 711.0369 | 772.3096 | 9.551261 | 0.09122239 | 668.242 | 732.0675
8.631431 | 0.0827906 | 711.0444 | 772.4177 | 9.566216 | 0.0913589 | 668.2605 | 732.1877
8.643038 | 0.08289745 | 711.1001 | 772.5608 | 9.578493 | 0.09147094 | 668.2827 | 732.2941
8.657547 | 0.08303098 | 711.1373 | 772.7044 | 9.593002 | 0.09160334 | 668.3085 | 732.4194
8.667369 | 0.08312137 | 711.1633 | 772.8025 | 9.606172 | 0.0917235 | 668.327 | 732.5277
8.682994 | 0.08326515 | 711.1931 | 772.9459 | 9.621127 | 0.09185993 | 668.3418 | 732.6438
8.692816 | 0.08335551 | 711.2265 | 773.0521 | 9.62894 | 0.0919312 | 668.364 | 732.7203
8.706208 | 0.08347872 | 711.2674 | 773.1919 | 9.643448 | 0.09206354 | 668.3898 | 732.8456
8.715807 | 0.08356701 | 711.3083 | 773.3046 | 9.656395 | 0.09218161 | 668.423 | 732.9686
8.728976 | 0.08368814 | 711.353 | 773.4468 | 9.669341 | 0.09229966 | 668.4637 | 733.0997
8.73969 | 0.08378668 | 711.3976 | 773.5715 | 9.680278 | 0.09239939 | 668.508 | 733.2215
8.753083 | 0.08390984 | 711.4274 | 773.6992 | 9.695234 | 0.09253573 | 668.5413 | 733.3579
8.763128 | 0.08400219 | 711.4868 | 773.8353 | 9.706171 | 0.09263544 | 668.5708 | 733.4635
8.776297 | 0.08412327 | 711.5315 | 773.9776 | 9.72202 | 0.09277989 | 668.6041 | 733.6059
8.785895 | 0.0842115 | 711.5575 | 774.0742 | 9.735412 | 0.09290194 | 668.6595 | 733.7563
8.80219 | 0.08436128 | 711.6245 | 774.263 | 9.747689 | 0.09301381 | 668.6743 | 733.8546
8.810672 | 0.08443923 | 711.643 | 774.3436 | 9.760413 | 0.09312974 | 668.7076 | 733.9762
8.825404 | 0.08457462 | 711.6839 | 774.4929 | 9.776708 | 0.09327819 | 668.726 | 734.1054
8.837012 | 0.08468127 | 711.736 | 774.6322 | 9.7901 | 0.09340018 | 668.7445 | 734.2153
8.850628 | 0.08480637 | 711.7769 | 774.7736 | 9.804609 | 0.09353232 | 668.7814 | 734.3528
8.862905 | 0.08491915 | 711.8066 | 774.8934 | 9.817556 | 0.09365022 | 668.7999 | 734.4597
8.877637 | 0.08505447 | 711.8736 | 775.0711 | 9.830279 | 0.09376607 | 668.7888 | 734.5326
8.887012 | 0.08514057 | 711.9182 | 775.1864 | 9.844118 | 0.09389207 | 668.8147 | 734.6536
8.903976 | 0.08529636 | 711.9591 | 775.3517 | 9.859297 | 0.09403024 | 668.8258 | 734.7673
8.913351 | 0.08538244 | 712.0037 | 775.4671 | 9.869341 | 0.09412167 | 668.8406 | 734.8507
8.927414 | 0.08551155 | 712.0185 | 775.5834 | 9.881618 | 0.0942334 | 668.8701 | 734.9653
8.939244 | 0.08562015 | 712.0632 | 775.7162 | 9.895681 | 0.09436137 | 668.8923 | 735.0837
8.953083 | 0.08574718 | 712.1189 | 775.8755 | 9.908181 | 0.09447511 | 668.9145 | 735.1917
8.963574 | 0.08584346 | 712.1524 | 775.9867 | 9.922243 | 0.09460305 | 668.9551 | 735.3305
8.979422 | 0.08598889 | 712.1821 | 776.132 | 9.937422 | 0.09474112 | 668.9921 | 735.4726
8.988574 | 0.08607287 | 712.2268 | 776.2458 | 9.948582 | 0.09484264 | 669.0068 | 735.5635
9.004199 | 0.08621622 | 712.2342 | 776.3652 | 9.963314 | 0.09497662 | 669.0253 | 735.6824
9.01603 | 0.08632475 | 712.2825 | 776.5021 | 9.976707 | 0.0950984 | 669.0475 | 735.7964
9.029869 | 0.08645168 | 712.2937 | 776.6129 | 9.988314 | 0.09520394 | 669.0549 | 735.8822
9.041922 | 0.08656223 | 712.3086 | 776.715 | 10.00148 | 0.09532367 | 669.1029 | 736.0231
9.056208 | 0.08669323 | 712.3457 | 776.8573 | 10.01421 | 0.09543933 | 669.1103 | 736.1164
9.06603 | 0.08678329 | 712.3792 | 776.9637 | 10.0247 | 0.09553469 | 669.1177 | 736.1947
9.080092 | 0.08691222 | 712.4089 | 777.0963 | 10.03831 | 0.09565843 | 669.1509 | 736.3224
9.08969 | 0.0870002 | 712.4536 | 777.2134 | 10.0526 | 0.09578825 | 669.1694 | 736.4383
9.103306 | 0.08712501 | 712.487 | 777.3469 | 10.06421 | 0.09589371 | 669.1952 | 736.5444
9.112458 | 0.08720889 | 712.5205 | 777.4486 | 10.07827 | 0.09602147 | 669.2359 | 736.6833
9.125851 | 0.08733163 | 712.5725 | 777.6009 | 10.09345 | 0.09615935 | 669.2396 | 736.789
9.137012 | 0.08743389 | 712.5986 | 777.7088 | 10.1084 | 0.09629518 | 669.2618 | 736.9134
9.150851 | 0.08756069 | 712.6283 | 777.8399 | 10.12291 | 0.09642695 | 669.2876 | 737.039
9.162458 | 0.08766703 | 712.6618 | 777.9591 | 10.13809 | 0.09656477 | 669.2913 | 737.1447
9.176744 | 0.08779789 | 712.699 | 778.1015 | 10.15148 | 0.09668636 | 669.3098 | 737.2547
9.185896 | 0.08788171 | 712.7287 | 778.1992 | 10.16666 | 0.09682415 | 669.332 | 737.3807
9.202414 | 0.08803298 | 712.7547 | 778.3454 | 10.1805 | 0.09694976 | 669.3357 | 737.4774
9.212012 | 0.08812087 | 712.7845 | 778.4463 | 10.19434 | 0.09707536 | 669.3504 | 737.5863
9.226521 | 0.08825371 | 712.7956 | 778.5618 | 10.20662 | 0.09718676 | 669.3763 | 737.697
9.237681 | 0.08835589 | 712.8551 | 778.7064 | 10.22135 | 0.09732043 | 669.3837 | 737.8037
9.251744 | 0.08848461 | 712.87 | 778.8229 | 10.2343 | 0.09743788 | 669.4206 | 737.9311
9.262682 | 0.08858472 | 712.8886 | 778.9212 | 10.2468 | 0.09755127 | 669.4502 | 738.0474
9.280762 | 0.08875018 | 712.9184 | 779.0826 | 10.26041 | 0.09767477 | 669.4687 | 738.1589
9.289467 | 0.08882984 | 712.9518 | 779.1812 | 10.27604 | 0.09781647 | 669.4871 | 738.2839
9.305539 | 0.08897688 | 712.9741 | 779.3202 | 10.28698 | 0.09791565 | 669.5019 | 738.3734
9.316923 | 0.08908103 | 713.0001 | 779.4298 | 10.30171 | 0.09804922 | 669.5204 | 738.4924
9.331208 | 0.0892117 | 713.0001 | 779.5317 | 10.3151 | 0.09817063 | 669.5536 | 738.6188
9.343262 | 0.08932194 | 713.0745 | 779.699 | 10.32782 | 0.09828596 | 669.5758 | 738.7284
9.360226 | 0.08947707 | 713.1266 | 779.8768 | 10.34211 | 0.09841544 | 669.5906 | 738.8404
9.368038 | 0.08954851 | 713.1563 | 779.9651 | 10.35706 | 0.09855097 | 669.6128 | 738.965
9.385449 | 0.08970769 | 713.16 | 780.0933 | 10.36778 | 0.09864805 | 669.646 | 739.0734
9.398172 | 0.089824 | 713.186 | 780.2125 | 10.38318 | 0.09878759 | 669.6904 | 739.2255
9.413128 | 0.08996069 | 713.2269 | 780.3639 | 10.39501 | 0.09889476 | 669.7199 | 739.3374
9.424958 | 0.09006882 | 713.2492 | 780.4727 | 10.40729 | 0.09900596 | 669.7495 | 739.4523
9.441253 | 0.09021771 | 713.2343 | 780.5726 | 10.42046 | 0.09912523 | 669.7606 | 739.5527
9.450181 | 0.09029929 | 713.2455 | 780.6485 | 10.43474 | 0.0992546 | 669.7791 | 739.6688
9.467369 | 0.09045632 | 713.2827 | 780.8118 | 10.44523 | 0.09934959 | 669.7939 | 739.7554
9.476074 | 0.09053584 | 713.3496 | 780.9472 | 10.46019 | 0.09948499 | 669.805 | 739.8678
9.489913 | 0.09066224 | 713.3794 | 781.0785 | 10.47314 | 0.09960219 | 669.8013 | 739.9505
9.500404 | 0.09075806 | 713.398 | 781.1737 | 10.48898 | 0.09974564 | 669.8087 | 740.0648
9.51402 | 0.0908824 | 713.4277 | 781.3034 | 10.50282 | 0.09987088 | 669.8308 | 740.182
9.523172 | 0.09096596 | 713.4649 | 781.4094 | 10.51867 | 0.1000143 | 669.8493 | 740.3085
9.538351 | 0.09110454 | 713.4873 | 781.5422 | 10.53117 | 0.1001274 | 669.8789 | 740.4249
9.54661 | 0.09117994 | 713.5133 | 781.6296 | 10.54724 | 0.1002728 | 669.9084 | 740.5653
9.563798 | 0.09133682 | 713.5282 | 781.7685 | 10.56064 | 0.1003939 | 669.9342 | 740.6835
9.572726 | 0.09141831 | 713.5579 | 781.8648 | 10.57604 | 0.1005332 | 669.9675 | 740.8235
9.587458 | 0.09155275 | 713.5951 | 782.0107 | 10.58943 | 0.1006543 | 669.9896 | 740.9377
9.600628 | 0.09167292 | 713.636 | 782.1495 | 10.60394 | 0.1007855 | 669.9933 | 741.039
9.614244 | 0.09179714 | 713.6546 | 782.2671 | 10.61666 | 0.1009005 | 670.0118 | 741.1447
9.624735 | 0.09189285 | 713.6954 | 782.3867 | 10.63251 | 0.1010438 | 670.0192 | 741.259
9.642146 | 0.09205166 | 713.7177 | 782.5354 | 10.64434 | 0.1011507 | 670.0118 | 741.3301
9.650181 | 0.09212494 | 713.7512 | 782.6295 | 10.66019 | 0.101294 | 670.0118 | 741.4363
9.665806 | 0.09226743 | 713.7847 | 782.7777 | 10.6718 | 0.1013989 | 669.997 | 741.4977
9.676521 | 0.09236513 | 713.8255 | 782.899 | 10.6843 | 0.1015118 | 670.0081 | 741.5938
9.689467 | 0.09248316 | 713.8516 | 783.02 | 10.69769 | 0.1016328 | 670.0303 | 741.708
9.700404 | 0.09258287 | 713.8813 | 783.1307 | 10.71131 | 0.1017558 | 670.0451 | 741.8157
9.716922 | 0.09273343 | 713.9036 | 783.2731 | 10.72202 | 0.1018526 | 670.082 | 741.9284
9.724735 | 0.09280463 | 713.9185 | 783.3452 | 10.73831 | 0.1019997 | 670.119 | 742.0785
9.741923 | 0.09296127 | 713.9483 | 783.5005 | 10.74791 | 0.1020864 | 670.1375 | 742.1633
9.753976 | 0.0930711 | 713.9594 | 783.5989 | 10.76287 | 0.1022214 | 670.1671 | 742.2963
9.769602 | 0.09321345 | 713.9743 | 783.7267 | 10.77559 | 0.1023363 | 670.1782 | 742.3938
9.781209 | 0.09331919 | 713.9892 | 783.8259 | 10.79055 | 0.1024713 | 670.2003 | 742.5186
9.799512 | 0.0934859 | 714.0264 | 783.9975 | 10.80215 | 0.102576 | 670.2262 | 742.625
9.809334 | 0.09357535 | 714.0449 | 784.088 | 10.81778 | 0.102717 | 670.2262 | 742.7297
9.82853 | 0.09375015 | 714.0858 | 784.27 | 10.82983 | 0.1028258 | 670.2409 | 742.8269
9.837459 | 0.09383144 | 714.0933 | 784.3419 | 10.84546 | 0.1029668 | 670.2631 | 742.9562
9.852191 | 0.09396556 | 714.1379 | 784.4961 | 10.85773 | 0.1030775 | 670.2926 | 743.0712
9.862905 | 0.09406308 | 714.1825 | 784.6217 | 10.8747 | 0.1032305 | 670.3111 | 743.2054
9.878084 | 0.09420123 | 714.2011 | 784.7505 | 10.88787 | 0.1033493 | 670.3148 | 743.2978
9.885673 | 0.0942703 | 714.2197 | 784.8251 | 10.90461 | 0.1035003 | 670.3185 | 743.4141
9.900851 | 0.09440842 | 714.2569 | 784.9744 | 10.91666 | 0.1036089 | 670.3333 | 743.5113
9.907548 | 0.09446935 | 714.2792 | 785.0467 | 10.93385 | 0.1037639 | 670.3517 | 743.647
9.923842 | 0.0946176 | 714.3126 | 785.1999 | 10.94903 | 0.1039007 | 670.3628 | 743.7611
9.931655 | 0.09468867 | 714.3312 | 785.2761 | 10.96555 | 0.1040496 | 670.3776 | 743.8882
9.946387 | 0.09482267 | 714.3349 | 785.3855 | 10.97693 | 0.1041522 | 670.3998 | 743.9891
9.956654 | 0.09491605 | 714.3275 | 785.4506 | 10.99389 | 0.104305 | 670.4331 | 744.1398
9.972056 | 0.09505612 | 714.3498 | 785.5852 | 11.0055 | 0.1044096 | 670.4552 | 744.2422
9.981878 | 0.09514542 | 714.3647 | 785.6718 | 11.02269 | 0.1045644 | 670.4737 | 744.378
10.0004 | 0.09531386 | 714.3834 | 785.8246 | 11.03407 | 0.1046669 | 670.4737 | 744.4543
10.01023 | 0.09540314 | 714.3945 | 785.907 | 11.04947 | 0.1048056 | 670.4922 | 744.578
10.02719 | 0.09555734 | 714.402 | 786.0364 | 11.06086 | 0.1049081 | 670.507 | 744.6708
10.03813 | 0.09565674 | 714.428 | 786.1432 | 11.07782 | 0.1050609 | 670.5365 | 744.8173
10.05264 | 0.09578859 | 714.4838 | 786.3082 | 11.08675 | 0.1051413 | 670.5328 | 744.8731
10.06313 | 0.09588391 | 714.5024 | 786.4036 | 11.10439 | 0.1053 | 670.5328 | 744.9914
10.07987 | 0.096036 | 714.5172 | 786.5396 | 11.11622 | 0.1054065 | 670.5513 | 745.0912
10.08924 | 0.09612116 | 714.5507 | 786.6434 | 11.13006 | 0.105531 | 670.5697 | 745.2045
10.10509 | 0.09626511 | 714.573 | 786.7812 | 11.14032 | 0.1056234 | 670.5771 | 745.2816
10.11715 | 0.09637457 | 714.5879 | 786.8837 | 11.15885 | 0.1057901 | 670.5735 | 745.4017
10.13299 | 0.09651848 | 714.6064 | 787.0175 | 11.16889 | 0.1058804 | 670.5661 | 745.4609
10.14415 | 0.09661981 | 714.6287 | 787.1218 | 11.18586 | 0.106033 | 670.5845 | 745.5952
10.16157 | 0.09677788 | 714.651 | 787.2708 | 11.19635 | 0.1061274 | 670.603 | 745.6861
10.1734 | 0.09688526 | 714.6994 | 787.4086 | 11.21421 | 0.1062879 | 670.603 | 745.8058
10.18924 | 0.0970291 | 714.6994 | 787.5218 | 11.22537 | 0.1063883 | 670.5993 | 745.8766
10.20174 | 0.09714254 | 714.718 | 787.6316 | 11.24255 | 0.1065428 | 670.6215 | 746.0165
10.21871 | 0.09729646 | 714.7514 | 787.7898 | 11.2526 | 0.1066331 | 670.6362 | 746.1003
10.22853 | 0.09738557 | 714.77 | 787.8805 | 11.26867 | 0.1067775 | 670.6362 | 746.208
10.24572 | 0.09754149 | 714.7849 | 788.0197 | 11.27961 | 0.1068758 | 670.6325 | 746.2773
10.25666 | 0.09764069 | 714.8035 | 788.1184 | 11.29747 | 0.1070363 | 670.6436 | 746.4094
10.27049 | 0.0977662 | 714.8035 | 788.2173 | 11.30773 | 0.1071286 | 670.6584 | 746.4947
10.28076 | 0.09785931 | 714.8332 | 788.3235 | 11.32514 | 0.107285 | 670.688 | 746.6443
10.29549 | 0.09799289 | 714.863 | 788.4616 | 11.33809 | 0.1074013 | 670.6953 | 746.7394
10.30398 | 0.09806979 | 714.889 | 788.551 | 11.35572 | 0.1075596 | 670.7175 | 746.8824
10.32072 | 0.09822155 | 714.9187 | 788.7035 | 11.36979 | 0.1076859 | 670.7508 | 747.0137
10.3292 | 0.09829843 | 714.915 | 788.76 | 11.38675 | 0.1078382 | 670.7655 | 747.144
10.34393 | 0.09843195 | 714.915 | 788.8654 | 11.39769 | 0.1079364 | 670.7766 | 747.2297
10.35643 | 0.09854523 | 714.9262 | 788.967 | 11.4151 | 0.1080927 | 670.7693 | 747.3382
10.37116 | 0.09867871 | 714.915 | 789.06 | 11.42671 | 0.1081969 | 670.7766 | 747.4243
10.38143 | 0.09877174 | 714.9225 | 789.1417 | 11.44233 | 0.1083371 | 670.7877 | 747.5415
10.3984 | 0.09892542 | 714.9299 | 789.2711 | 11.45372 | 0.1084392 | 670.7914 | 747.622
10.40755 | 0.09900831 | 714.9448 | 789.353 | 11.468 | 0.1085674 | 670.7951 | 747.7219
10.42496 | 0.09916599 | 714.9894 | 789.5267 | 11.47983 | 0.1086735 | 670.7988 | 747.8054
10.43634 | 0.09926908 | 715.0191 | 789.641 | 11.49881 | 0.1088437 | 670.821 | 747.9574
10.44996 | 0.09939236 | 715.0414 | 789.7629 | 11.50729 | 0.1089198 | 670.8358 | 748.0308
10.4609 | 0.09949138 | 715.0786 | 789.8822 | 11.52514 | 0.1090799 | 670.8358 | 748.1506
10.47808 | 0.09964697 | 715.0897 | 790.0174 | 11.53653 | 0.109182 | 670.8432 | 748.2352
10.48835 | 0.09973991 | 715.1009 | 790.1032 | 11.55394 | 0.109338 | 670.8395 | 748.3479
10.50487 | 0.0998894 | 715.0972 | 790.2172 | 11.5651 | 0.1094381 | 670.8432 | 748.4269
10.51581 | 0.09998837 | 715.0972 | 790.2954 | 11.58273 | 0.1095961 | 670.8616 | 748.5658
10.53255 | 0.1001398 | 715.1084 | 790.4275 | 11.59367 | 0.1096942 | 670.858 | 748.635
10.54393 | 0.1002428 | 715.1195 | 790.5212 | 11.61019 | 0.1098422 | 670.8653 | 748.7541
10.56179 | 0.1004044 | 715.1269 | 790.6571 | 11.62046 | 0.1099342 | 670.8801 | 748.8394
10.57317 | 0.1005073 | 715.1493 | 790.7632 | 11.63764 | 0.1100881 | 670.8875 | 748.963
10.58924 | 0.1006526 | 715.1567 | 790.8864 | 11.64791 | 0.1101801 | 670.906 | 749.0525
10.60107 | 0.1007596 | 715.1604 | 790.9751 | 11.6651 | 0.110334 | 670.9133 | 749.1761
10.61804 | 0.100913 | 715.1864 | 791.1252 | 11.67693 | 0.11044 | 670.917 | 749.2595
10.62741 | 0.1009977 | 715.2087 | 791.2169 | 11.69323 | 0.1105859 | 670.9281 | 749.3813
10.64505 | 0.1011571 | 715.231 | 791.3677 | 11.70706 | 0.1107098 | 670.9503 | 749.4989
10.65621 | 0.101258 | 715.2348 | 791.4517 | 11.72492 | 0.1108696 | 670.9614 | 749.6311
10.67072 | 0.1013891 | 715.2496 | 791.5719 | 11.73608 | 0.1109695 | 670.9651 | 749.7101
10.68143 | 0.1014859 | 715.2422 | 791.6403 | 11.75439 | 0.1111333 | 670.9799 | 749.8494
10.69706 | 0.1016271 | 715.2757 | 791.7891 | 11.76845 | 0.1112591 | 670.9947 | 749.9603
10.70599 | 0.1017077 | 715.2831 | 791.8612 | 11.78497 | 0.1114069 | 670.9947 | 750.0712
10.7225 | 0.1018569 | 715.2682 | 791.9629 | 11.7959 | 0.1115047 | 670.9947 | 750.1445
10.73232 | 0.1019456 | 715.2645 | 792.029 | 11.81443 | 0.1116704 | 671.0057 | 750.2812
10.74639 | 0.1020726 | 715.2905 | 792.1584 | 11.82827 | 0.1117942 | 671.0057 | 750.3741
10.75799 | 0.1021774 | 715.2831 | 792.2332 | 11.8459 | 0.1119519 | 671.0131 | 750.5007
10.77518 | 0.1023326 | 715.3129 | 792.3891 | 11.85662 | 0.1120477 | 671.0094 | 750.5684
10.78478 | 0.1024192 | 715.3203 | 792.466 | 11.87358 | 0.1121993 | 671.0168 | 750.6906
10.80174 | 0.1025723 | 715.3315 | 792.5997 | 11.88452 | 0.1122971 | 671.0279 | 750.7764
10.81335 | 0.1026771 | 715.3612 | 792.7157 | 11.90193 | 0.1124527 | 671.0316 | 750.8973
10.82875 | 0.1028161 | 715.3761 | 792.8424 | 11.91309 | 0.1125524 | 671.0168 | 750.9557
10.84058 | 0.1029228 | 715.3835 | 792.9353 | 11.92715 | 0.1126781 | 671.0168 | 751.05
10.8571 | 0.1030718 | 715.4133 | 793.0864 | 11.93831 | 0.1127778 | 671.0205 | 751.1291
10.86782 | 0.1031685 | 715.4393 | 793.1919 | 11.95639 | 0.1129393 | 671.0132 | 751.2421
10.885 | 0.1033235 | 715.4207 | 793.2943 | 11.96711 | 0.113035 | 671.0057 | 751.3057
10.89639 | 0.1034261 | 715.4207 | 793.3757 | 11.98497 | 0.1131944 | 671.0131 | 751.4338
10.91335 | 0.1035791 | 715.4356 | 793.5136 | 11.99613 | 0.1132941 | 671.0168 | 751.5128
10.92473 | 0.1036817 | 715.4467 | 793.6074 | 12.01354 | 0.1134495 | 671.0427 | 751.6586
10.94148 | 0.1038326 | 715.4765 | 793.7602 | 12.02537 | 0.1135552 | 671.05 | 751.7463
10.95375 | 0.1039433 | 715.4653 | 793.8356 | 12.04278 | 0.1137106 | 671.0537 | 751.8672
10.97206 | 0.1041082 | 715.4616 | 793.9625 | 12.05327 | 0.1138042 | 671.0944 | 751.9832
10.98411 | 0.1042169 | 715.4876 | 794.0776 | 12.07202 | 0.1139715 | 671.0833 | 752.0966
11.00219 | 0.1043797 | 715.5137 | 794.2358 | 12.08296 | 0.1140691 | 671.0796 | 752.1659
11.01424 | 0.1044883 | 715.5062 | 794.3138 | 12.10037 | 0.1142244 | 671.1018 | 752.3076
11.0321 | 0.1046492 | 715.5099 | 794.4457 | 12.11041 | 0.114314 | 671.1018 | 752.375
11.04415 | 0.1047577 | 715.5099 | 794.5319 | 12.13073 | 0.1144952 | 671.1129 | 752.5237
11.06112 | 0.1049105 | 715.5397 | 794.6864 | 12.14099 | 0.1145868 | 671.1166 | 752.5968
11.0696 | 0.1049869 | 715.5434 | 794.7512 | 12.15885 | 0.114746 | 671.0833 | 752.6794
11.08612 | 0.1051356 | 715.5583 | 794.8859 | 12.16956 | 0.1148415 | 671.0944 | 752.7637
11.09728 | 0.105236 | 715.5694 | 794.9781 | 12.19077 | 0.1150305 | 671.0981 | 752.9101
11.11268 | 0.1053747 | 715.562 | 795.0801 | 12.20305 | 0.11514 | 671.0944 | 752.9884
11.12362 | 0.1054731 | 715.562 | 795.1584 | 12.2218 | 0.1153071 | 671.087 | 753.1059
11.13991 | 0.1056197 | 715.5508 | 795.2626 | 12.2334 | 0.1154105 | 671.0722 | 753.1672
11.1484 | 0.105696 | 715.5508 | 795.3233 | 12.25483 | 0.1156014 | 671.0722 | 753.311
11.16536 | 0.1058486 | 715.5694 | 795.4653 | 12.26555 | 0.1156968 | 671.0907 | 753.4037
11.17719 | 0.1059551 | 715.5731 | 795.5541 | 12.2834 | 0.1158559 | 671.1166 | 753.5525
11.19148 | 0.1060835 | 715.5583 | 795.6398 | 12.29278 | 0.1159394 | 671.1351 | 753.6362
11.20152 | 0.1061739 | 715.5806 | 795.7365 | 12.30952 | 0.1160884 | 671.1425 | 753.7569
11.21871 | 0.1063284 | 715.5843 | 795.8636 | 12.31979 | 0.1161799 | 671.1646 | 753.8507
11.22965 | 0.1064268 | 715.5657 | 795.9212 | 12.33675 | 0.1163309 | 671.1683 | 753.9687
11.24728 | 0.1065853 | 715.5657 | 796.0474 | 12.34523 | 0.1164064 | 671.1609 | 754.0173
11.25911 | 0.1066916 | 715.5508 | 796.1155 | 12.36309 | 0.1165653 | 671.1535 | 754.1288
11.27585 | 0.1068421 | 715.5582 | 796.2435 | 12.37425 | 0.1166647 | 671.1313 | 754.1788
11.28724 | 0.1069444 | 715.5769 | 796.3457 | 12.39256 | 0.1168275 | 671.1166 | 754.2851
11.30398 | 0.1070948 | 715.5917 | 796.482 | 12.40327 | 0.1169228 | 671.0981 | 754.3362
11.31603 | 0.1072031 | 715.5769 | 796.5517 | 12.4218 | 0.1170877 | 671.0796 | 754.4398
11.33366 | 0.1073615 | 715.6066 | 796.711 | 12.43229 | 0.117181 | 671.0686 | 754.4977
11.34416 | 0.1074557 | 715.5992 | 796.7778 | 12.4526 | 0.1173616 | 671.0722 | 754.6382
11.36067 | 0.1076041 | 715.6103 | 796.9085 | 12.46331 | 0.1174569 | 671.0685 | 754.7059
11.37273 | 0.1077123 | 715.6066 | 796.9906 | 12.48095 | 0.1176137 | 671.0685 | 754.8242
11.39237 | 0.1078886 | 715.5806 | 797.1021 | 12.49144 | 0.1177069 | 671.0685 | 754.8947
11.40465 | 0.1079988 | 715.5694 | 797.1776 | 12.5122 | 0.1178915 | 671.0759 | 755.0423
11.42139 | 0.1081491 | 715.5955 | 797.3264 | 12.52514 | 0.1180065 | 671.0722 | 755.125
11.43344 | 0.1082573 | 715.5992 | 797.4168 | 12.54323 | 0.1181672 | 671.0944 | 755.2713
11.4513 | 0.1084175 | 715.6066 | 797.5529 | 12.55349 | 0.1182584 | 671.0981 | 755.3443
11.4638 | 0.1085297 | 715.6103 | 797.6465 | 12.57381 | 0.1184389 | 671.0944 | 755.4765
11.48032 | 0.1086778 | 715.6215 | 797.7771 | 12.58764 | 0.1185618 | 671.0981 | 755.5736
11.48947 | 0.1087599 | 715.6438 | 797.8675 | 12.60796 | 0.1187422 | 671.0944 | 755.7057
11.50621 | 0.1089101 | 715.6475 | 797.9914 | 12.61956 | 0.1188453 | 671.0907 | 755.7794
11.51737 | 0.1090102 | 715.6438 | 798.0671 | 12.63742 | 0.1190038 | 671.0907 | 755.8993
11.53188 | 0.1091403 | 715.6475 | 798.1751 | 12.65148 | 0.1191287 | 671.0833 | 755.9853
11.54282 | 0.1092383 | 715.6475 | 798.2534 | 12.66934 | 0.1192872 | 671.0759 | 756.0968
11.55889 | 0.1093824 | 715.6363 | 798.3559 | 12.68028 | 0.1193842 | 671.0759 | 756.1702
11.56782 | 0.1094624 | 715.6215 | 798.4032 | 12.69836 | 0.1195447 | 671.0612 | 756.2749
11.58433 | 0.1096105 | 715.5992 | 798.4966 | 12.70751 | 0.1196259 | 671.0538 | 756.328
11.59594 | 0.1097145 | 715.5843 | 798.563 | 12.72492 | 0.1197803 | 671.0464 | 756.4365
11.61268 | 0.1098645 | 715.5731 | 798.6704 | 12.73653 | 0.1198833 | 671.0242 | 756.4894
11.62451 | 0.1099705 | 715.5546 | 798.7343 | 12.75327 | 0.1200318 | 671.0094 | 756.5851
11.64148 | 0.1101224 | 715.5508 | 798.8515 | 12.76443 | 0.1201308 | 671.0131 | 756.6641
11.65353 | 0.1102304 | 715.5434 | 798.9295 | 12.78229 | 0.1202891 | 671.0094 | 756.7798
11.6734 | 0.1104083 | 715.5508 | 799.0799 | 12.79211 | 0.1203762 | 670.9946 | 756.829
11.68523 | 0.1105142 | 715.5546 | 799.1687 | 12.81264 | 0.1205582 | 671.0094 | 756.9835
11.70152 | 0.1106601 | 715.5546 | 799.2853 | 12.82358 | 0.1206552 | 671.002 | 757.0485
11.71291 | 0.110762 | 715.5434 | 799.3543 | 12.8401 | 0.1208016 | 671.0205 | 757.1802
11.73143 | 0.1109279 | 715.5322 | 799.4744 | 12.85238 | 0.1209104 | 671.0205 | 757.2626
11.74438 | 0.1110437 | 715.5062 | 799.538 | 12.87269 | 0.1210904 | 671.002 | 757.378
11.76067 | 0.1111895 | 715.4988 | 799.6462 | 12.88385 | 0.1211892 | 670.9836 | 757.4321
11.77228 | 0.1112934 | 715.4913 | 799.721 | 12.90215 | 0.1213514 | 670.9947 | 757.5674
11.79125 | 0.1114631 | 715.5062 | 799.8733 | 12.91331 | 0.1214502 | 670.9725 | 757.6173
11.80353 | 0.1115729 | 715.5136 | 799.9695 | 12.93385 | 0.1216321 | 670.9614 | 757.7426
11.82139 | 0.1117327 | 715.5434 | 800.1305 | 12.94814 | 0.1217586 | 670.9467 | 757.8217
11.83433 | 0.1118484 | 715.5508 | 800.2315 | 12.96532 | 0.1219107 | 670.9282 | 757.9162
11.85063 | 0.1119941 | 715.5545 | 800.3522 | 12.97648 | 0.1220095 | 670.9282 | 757.9911
11.86313 | 0.1121059 | 715.5397 | 800.425 | 12.99546 | 0.1221774 | 670.9577 | 758.1518
11.88009 | 0.1122575 | 715.5099 | 800.5131 | 13.00952 | 0.1223019 | 670.9688 | 758.2586
11.89215 | 0.1123652 | 715.4913 | 800.5786 | 13.02648 | 0.122452 | 670.9762 | 758.3808
11.90822 | 0.1125089 | 715.4839 | 800.6853 | 13.03742 | 0.1225487 | 670.9873 | 758.4667
11.91893 | 0.1126046 | 715.469 | 800.7453 | 13.05483 | 0.1227028 | 670.9725 | 758.5668
11.93478 | 0.1127462 | 715.469 | 800.8587 | 13.06889 | 0.1228271 | 670.9799 | 758.6695
11.94594 | 0.1128459 | 715.4802 | 800.951 | 13.08675 | 0.1229851 | 670.9873 | 758.7977
11.96246 | 0.1129934 | 715.495 | 801.0858 | 13.09992 | 0.1231015 | 670.9799 | 758.8777
11.97407 | 0.1130971 | 715.495 | 801.1689 | 13.11711 | 0.1232535 | 670.9429 | 758.9513
11.98991 | 0.1132386 | 715.4616 | 801.2448 | 13.12894 | 0.123358 | 670.9208 | 759.0056
12.00197 | 0.1133463 | 715.4207 | 801.2852 | 13.14657 | 0.1235139 | 670.8949 | 759.0946
12.01938 | 0.1135017 | 715.3798 | 801.364 | 13.15863 | 0.1236204 | 670.8838 | 759.1629
12.0321 | 0.1136153 | 715.3501 | 801.4217 | 13.17559 | 0.1237703 | 670.8727 | 759.2642
12.05107 | 0.1137846 | 715.3277 | 801.5324 | 13.18653 | 0.123867 | 670.8616 | 759.325
12.06313 | 0.1138922 | 715.3054 | 801.5936 | 13.20282 | 0.1240109 | 670.8284 | 759.3967
12.08009 | 0.1140435 | 715.3017 | 801.7108 | 13.21376 | 0.1241075 | 670.8395 | 759.4826
12.09349 | 0.114163 | 715.2906 | 801.7941 | 13.23296 | 0.1242771 | 670.8321 | 759.603
12.11357 | 0.1143422 | 715.2906 | 801.9378 | 13.24613 | 0.1243934 | 670.8284 | 759.6872
12.12585 | 0.1144517 | 715.2794 | 802.0131 | 13.26331 | 0.1245451 | 670.8247 | 759.7983
12.14148 | 0.1145911 | 715.272 | 802.1165 | 13.27514 | 0.1246496 | 670.821 | 759.8735
12.15398 | 0.1147025 | 715.2422 | 802.1726 | 13.29546 | 0.1248289 | 670.7914 | 759.9762
12.1725 | 0.1148677 | 715.2199 | 802.28 | 13.31041 | 0.1249609 | 670.784 | 760.0682
12.185 | 0.1149791 | 715.2199 | 802.3695 | 13.33117 | 0.1251441 | 670.7729 | 760.1948
12.20174 | 0.1151284 | 715.231 | 802.5017 | 13.34479 | 0.1252642 | 670.7693 | 760.282
12.21335 | 0.1152318 | 715.2236 | 802.5764 | 13.36309 | 0.1254257 | 670.7729 | 760.4089
12.23188 | 0.1153969 | 715.2161 | 802.7005 | 13.3776 | 0.1255537 | 670.7619 | 760.4937
12.24505 | 0.1155142 | 715.1901 | 802.7655 | 13.39747 | 0.1257289 | 670.7434 | 760.606
12.26224 | 0.1156673 | 715.1715 | 802.8675 | 13.41198 | 0.1258568 | 670.7397 | 760.6992
12.27451 | 0.1157767 | 715.1529 | 802.9345 | 13.43006 | 0.1260162 | 670.7249 | 760.8037
12.29125 | 0.1159258 | 715.1232 | 803.0208 | 13.44144 | 0.1261166 | 670.6991 | 760.8507
12.30331 | 0.1160331 | 715.086 | 803.0652 | 13.46041 | 0.1262838 | 670.6806 | 760.957
12.32049 | 0.1161862 | 715.0749 | 803.1756 | 13.47403 | 0.1264038 | 670.6436 | 761.0064
12.33344 | 0.1163014 | 715.06 | 803.2515 | 13.49077 | 0.1265513 | 670.6362 | 761.1102
12.34974 | 0.1164465 | 715.0451 | 803.3513 | 13.50126 | 0.1266438 | 670.6288 | 761.1722
12.36112 | 0.1165478 | 715.0303 | 803.416 | 13.51823 | 0.1267932 | 670.6214 | 761.2776
12.37831 | 0.1167007 | 715.0229 | 803.5306 | 13.53117 | 0.1269073 | 670.5956 | 761.335
12.39237 | 0.1168259 | 714.9931 | 803.5977 | 13.54881 | 0.1270626 | 670.5919 | 761.4491
12.40799 | 0.1169649 | 714.9894 | 803.7052 | 13.55974 | 0.1271589 | 670.5771 | 761.5057
12.41893 | 0.1170622 | 714.9708 | 803.7625 | 13.57715 | 0.1273122 | 670.5808 | 761.6266
12.43478 | 0.1172031 | 714.9485 | 803.8508 | 13.59122 | 0.127436 | 670.5624 | 761.6999
12.44929 | 0.1173322 | 714.9336 | 803.9377931 | 13.60885 | 0.1275912 | 670.5365 | 761.7888
12.46849 | 0.1175029 | 714.9262 | 804.0667 | 13.61956 | 0.1276855 | 670.507 | 761.8271
12.48054 | 0.11761 | 714.9151 | 804.1403 | 13.63675 | 0.1278368 | 670.5181 | 761.9549
12.49795 | 0.1177648 | 714.9039 | 804.2522 | 13.6497 | 0.1279507 | 670.4774 | 761.9955
12.51424 | 0.1179096 | 714.8779 | 804.3394 | 13.66711 | 0.1281039 | 670.4515 | 762.0829
12.53433 | 0.1180882 | 714.8332 | 804.4328 | 13.67827 | 0.1282021 | 670.4183 | 762.1199
12.54929 | 0.1182211 | 714.7923 | 804.4937 | 13.69501 | 0.1283493 | 670.3924 | 762.2027
12.56648 | 0.1183738 | 714.7626 | 804.583 | 13.7093 | 0.128475 | 670.3813 | 762.2859
12.57898 | 0.1184848 | 714.7477 | 804.6556 | 13.72983 | 0.1286556 | 670.3702 | 762.4109
12.59862 | 0.1186593 | 714.7142 | 804.7583 | 13.74389 | 0.1287792 | 670.3407 | 762.4716
12.61246 | 0.1187822 | 714.6733 | 804.8112 | 13.76175 | 0.1289362 | 670.3259 | 762.5745
12.62831 | 0.1189229 | 714.6361 | 804.8826 | 13.77559 | 0.1290578 | 670.3037 | 762.642
12.64036 | 0.1190299 | 714.625 | 804.9561 | 13.7959 | 0.1292363 | 670.2778 | 762.7487
12.65665 | 0.1191746 | 714.5952 | 805.0391 | 13.81064 | 0.1293658 | 670.2594 | 762.8264
12.67005 | 0.1192934 | 714.5804 | 805.1181 | 13.83028 | 0.1295384 | 670.2298 | 762.9244
12.68657 | 0.11944 | 714.5432 | 805.1942 | 13.84322 | 0.1296521 | 670.204 | 762.9818
12.6984 | 0.119545 | 714.5209 | 805.2536 | 13.86019 | 0.1298011 | 670.1781 | 763.0661
12.71558 | 0.1196975 | 714.5023 | 805.3555 | 13.87425 | 0.1299246 | 670.1781 | 763.1603
12.72808 | 0.1198084 | 714.4689 | 805.407 | 13.89077 | 0.1300696 | 670.1744 | 763.2668
12.74505 | 0.1199589 | 714.4317 | 805.4863 | 13.90171 | 0.1301657 | 670.1633 | 763.3275
12.75777 | 0.1200717 | 714.4279 | 805.573 | 13.91889 | 0.1303166 | 670.1522 | 763.43
12.7754 | 0.1202281 | 714.3833 | 805.6487 | 13.93139 | 0.1304263 | 670.1448 | 763.5054
12.78969 | 0.1203548 | 714.3499 | 805.713 | 13.9468 | 0.1305615 | 670.1337 | 763.5959
12.80621 | 0.1205012 | 714.2941 | 805.7681 | 13.95863 | 0.1306653 | 670.1227 | 763.6626
12.81782 | 0.1206041 | 714.242 | 805.7923 | 13.97604 | 0.130818 | 670.1005 | 763.754
12.83701 | 0.1207742 | 714.2086 | 805.8916 | 13.99077 | 0.1309473 | 670.082 | 763.8316
12.85085 | 0.1208969 | 714.1639 | 805.9401 | 14.01108 | 0.1311255 | 670.0672 | 763.9509
12.86737 | 0.1210432 | 714.1268 | 806.0161 | 14.02358 | 0.1312351 | 670.0451 | 764.0094
12.8792 | 0.121148 | 714.1007 | 806.0712 | 14.04055 | 0.1313839 | 670.0266 | 764.102
12.89594 | 0.1212963 | 714.0635 | 806.1487 | 14.0555 | 0.131515 | 670.0118 | 764.1853
12.91112 | 0.1214308 | 714.0412 | 806.2319 | 14.07492 | 0.1316853 | 669.9859 | 764.2859
12.93121 | 0.1216087 | 714.0226 | 806.3544 | 14.08831 | 0.1318027 | 669.9527 | 764.3377
12.94572 | 0.1217371 | 713.9929 | 806.4244 | 14.1084 | 0.1319787 | 669.9305 | 764.447
12.96469 | 0.1219051 | 713.9817 | 806.5473 | 14.1189 | 0.1320707 | 669.9121 | 764.4962
12.97942 | 0.1220355 | 713.9371 | 806.602 | 14.13698 | 0.1322291 | 669.8862 | 764.5878
12.99951 | 0.1222133 | 713.9148 | 806.7202 | 14.15082 | 0.1323503 | 669.8418 | 764.6299
13.01491 | 0.1223496 | 713.8665 | 806.7756 | 14.16979 | 0.1325165 | 669.8049 | 764.7148
13.03188 | 0.1224997 | 713.8219 | 806.8462 | 14.18497 | 0.1326495 | 669.7864 | 764.7954
13.04438 | 0.1226103 | 713.7847 | 806.8934 | 14.2055 | 0.1328293 | 669.7791 | 764.9245
13.06223 | 0.1227682 | 713.7363 | 806.9662 | 14.21845 | 0.1329426 | 669.7458 | 764.9733
13.07518 | 0.1228827 | 713.6806 | 806.9956 | 14.23898 | 0.1331224 | 669.7163 | 765.077
13.09192 | 0.1230308 | 713.6211 | 807.0478 | 14.25461 | 0.1332592 | 669.6941 | 765.1563
13.10353 | 0.1231334 | 713.5505 | 807.0508 | 14.27492 | 0.133437 | 669.6867 | 765.2839
13.12049 | 0.1232834 | 713.5096 | 807.1255 | 14.2872 | 0.1335444 | 669.6719 | 765.3492
13.13478 | 0.1234097 | 713.4686 | 807.1812 | 14.30416 | 0.1336928 | 669.6312 | 765.4164
13.15018 | 0.1235458 | 713.4054 | 807.2196 | 14.31622 | 0.1337982 | 669.5979 | 765.459
13.16201 | 0.1236503 | 713.3534 | 807.245 | 14.33541 | 0.1339662 | 669.5684 | 765.5538
13.1792 | 0.1238022 | 713.3013 | 807.3087 | 14.34747 | 0.1340716 | 669.5315 | 765.5923
13.19415 | 0.1239343 | 713.2641 | 807.3733 | 14.36354 | 0.1342121 | 669.4945 | 765.6576
13.21357 | 0.1241059 | 713.2158 | 807.4571 | 14.37537 | 0.1343156 | 669.4502 | 765.6861
13.22518 | 0.1242084 | 713.1935 | 807.5146 | 14.39434 | 0.1344814 | 669.4206 | 765.7793
13.24215 | 0.1243582 | 713.1563 | 807.5935 | 14.40483 | 0.1345731 | 669.3874 | 765.8115
13.25799 | 0.1244982 | 713.0968 | 807.6392 | 14.4209 | 0.1347136 | 669.3541 | 765.8811
13.27674 | 0.1246637 | 713.0559 | 807.7265 | 14.43184 | 0.1348092 | 669.332 | 765.9289
13.29125 | 0.1247918 | 712.9927 | 807.7584 | 14.45126 | 0.1349789 | 669.3209 | 766.0462
13.31023 | 0.1249592 | 712.9407 | 807.8347 | 14.46644 | 0.1351115 | 669.3024 | 766.1266
13.32429 | 0.1250833 | 712.8849 | 807.8717 | 14.48497 | 0.1352733 | 669.2913 | 766.238
13.34326 | 0.1252507 | 712.7994 | 807.9101 | 14.49724 | 0.1353806 | 669.2433 | 766.2651
13.35822 | 0.1253827 | 712.7176 | 807.9239 | 14.518 | 0.1355618 | 669.2248 | 766.3829
13.37697 | 0.1255481 | 712.6618 | 807.9943 | 14.53318 | 0.1356944 | 669.2064 | 766.4633
13.39192 | 0.12568 | 712.5874 | 808.0166 | 14.55327 | 0.1358698 | 669.1694 | 766.5554
13.41112 | 0.1258493 | 712.5391 | 808.0986 | 14.56778 | 0.1359964 | 669.1288 | 766.606
13.42384 | 0.1259614 | 712.4573 | 808.0965 | 14.58608 | 0.1361562 | 669.0918 | 766.6861
13.44148 | 0.1261169 | 712.4015 | 808.1588 | 14.59836 | 0.1362633 | 669.0475 | 766.7174
13.45732 | 0.1262566 | 712.3458 | 808.2085 | 14.618 | 0.1364347 | 669.0253 | 766.8234
13.4763 | 0.1264238 | 712.2788 | 808.2676 | 14.63251 | 0.1365613 | 668.9958 | 766.8866
13.48902 | 0.1265359 | 712.1933 | 808.2612 | 14.65193 | 0.1367307 | 668.9588 | 766.9742
13.50554 | 0.1266814 | 712.1376 | 808.3156 | 14.66331 | 0.1368299 | 668.9108 | 766.9953
13.51826 | 0.1267935 | 712.0409 | 808.2964 | 14.68006 | 0.1369759 | 668.8812 | 767.0733
13.5379 | 0.1269666 | 711.9962 | 808.3856 | 14.69345 | 0.1370927 | 668.8664 | 767.146
13.55197 | 0.1270904 | 711.9144 | 808.3928 | 14.71331 | 0.1372659 | 668.8479 | 767.2576
13.56826 | 0.1272339 | 711.8178 | 808.3991 | 14.72626 | 0.1373788 | 668.8184 | 767.3103
13.57965 | 0.1273341 | 711.7434 | 808.3957 | 14.74345 | 0.1375286 | 668.7666 | 767.3659
13.5984 | 0.1274992 | 711.7025 | 808.4827 | 14.75528 | 0.1376317 | 668.726 | 767.3984
13.61268 | 0.1276249 | 711.6356 | 808.5083 | 14.77514 | 0.1378048 | 668.7112 | 767.5143
13.62987 | 0.1277762 | 711.591 | 808.5799 | 14.79055 | 0.1379389 | 668.6706 | 767.5706
13.64125 | 0.1278764 | 711.4906 | 808.5468 | 14.80639 | 0.138077 | 668.6152 | 767.613
13.65822 | 0.1280257 | 711.4125 | 808.5788 | 14.81889 | 0.1381859 | 668.5819 | 767.6584
13.67295 | 0.1281553 | 711.3381 | 808.599 | 14.83697 | 0.1383433 | 668.5376 | 767.7283
13.69304 | 0.128332 | 711.2563 | 808.6489 | 14.85104 | 0.1384658 | 668.5191 | 767.8011
13.70844 | 0.1284674 | 711.1857 | 808.6781 | 14.87023 | 0.1386329 | 668.4859 | 767.8913
13.72764 | 0.1286363 | 711.0853 | 808.7005 | 14.88452 | 0.1387573 | 668.4452 | 767.9401
13.74349 | 0.1287756 | 710.9886 | 808.7033 | 14.90238 | 0.1389127 | 668.412 | 768.0212
13.76268 | 0.1289444 | 710.9068 | 808.7467 | 14.91778 | 0.1390467 | 668.3787 | 768.086
13.77764 | 0.1290758 | 710.8288 | 808.7642 | 14.9372 | 0.1392157 | 668.3048 | 768.1308
13.79706 | 0.1292465 | 710.7581 | 808.8218 | 14.95215 | 0.1393458 | 668.2568 | 768.1755
13.81134 | 0.129372 | 710.6986 | 808.8556 | 14.97224 | 0.1395205 | 668.205 | 768.2503
13.82875 | 0.129525 | 710.5759 | 808.8397 | 14.98876 | 0.1396642 | 668.1496 | 768.2969
13.84148 | 0.1296367 | 710.4904 | 808.8328 | 15.0084 | 0.139835 | 668.0942 | 768.3644
13.85866 | 0.1297877 | 710.3937 | 808.8448 | 15.02247 | 0.1399573 | 668.0498 | 768.4074
13.87206 | 0.1299053 | 710.3008 | 808.8341 | 15.04189 | 0.1401261 | 667.9981 | 768.4776
13.8917 | 0.1300778 | 710.2004 | 808.8593 | 15.05662 | 0.1402542 | 667.9612 | 768.5335
13.90353 | 0.1301817 | 710.0963 | 808.8247 | 15.07559 | 0.140419 | 667.9316 | 768.6263
13.92094 | 0.1303345 | 709.9475 | 808.7789 | 15.08965 | 0.1405412 | 667.8799 | 768.6607
13.93456 | 0.130454 | 709.8546 | 808.7696 | 15.10416 | 0.1406673 | 667.8319 | 768.7023
13.9542 | 0.1306264 | 709.7319 | 808.7693 | 15.11622 | 0.140772 | 667.7986 | 768.7445
13.96915 | 0.1307577 | 709.6352 | 808.7652 | 15.1343 | 0.1409291 | 667.7469 | 768.8057
13.98746 | 0.1309182 | 709.5348 | 808.7807 | 15.14881 | 0.1410551 | 667.6841 | 768.8303
13.99974 | 0.1310259 | 709.4196 | 808.7364 | 15.16555 | 0.1412004 | 667.6435 | 768.8952
14.01871 | 0.1311924 | 709.2894 | 808.7226 | 15.17849 | 0.1413129 | 667.5917 | 768.9221
14.03277 | 0.1313157 | 709.1927 | 808.7121 | 15.19501 | 0.1414563 | 667.5585 | 768.994
14.0513 | 0.1314781 | 709.0626 | 808.6951 | 15.21153 | 0.1415996 | 667.5289 | 769.0702
14.06514 | 0.1315995 | 708.9511 | 808.666 | 15.2305 | 0.1417643 | 667.4771 | 769.1373
14.08433 | 0.1317678 | 708.8284 | 808.6621 | 15.24389 | 0.1418805 | 667.4106 | 769.15
14.10107 | 0.1319145 | 708.7205 | 808.6577 | 15.26041 | 0.1420238 | 667.3848 | 769.2304
14.12005 | 0.1320808 | 708.5978 | 808.6522 | 15.27514 | 0.1421516 | 667.3552 | 769.2947
14.13523 | 0.1322138 | 708.4751 | 808.6197 | 15.29367 | 0.1423124 | 667.3072 | 769.363
14.15554 | 0.1323917 | 708.3413 | 808.6108 | 15.30907 | 0.1424459 | 667.2518 | 769.4018
14.17139 | 0.1325305 | 708.2075 | 808.5703 | 15.32693 | 0.1426008 | 667.1926 | 769.4528
14.1917 | 0.1327084 | 708.0661 | 808.5528 | 15.34144 | 0.1427266 | 667.1335 | 769.4814
14.20688 | 0.1328413 | 707.9063 | 808.4776 | 15.35863 | 0.1428756 | 667.0966 | 769.5534
14.22474 | 0.1329977 | 707.7427 | 808.4172 | 15.37336 | 0.1430033 | 667.0375 | 769.5835
14.23969 | 0.1331286 | 707.5865 | 808.3446 | 15.39233 | 0.1431677 | 666.9636 | 769.6248
14.25956 | 0.1333025 | 707.4527 | 808.3323 | 15.40818 | 0.1433051 | 666.897 | 769.6537
14.2734 | 0.1334236 | 707.3039 | 808.2602 | 15.42738 | 0.1434714 | 666.8416 | 769.7178
14.29304 | 0.1335955 | 707.1775 | 808.2546 | 15.44144 | 0.1435932 | 666.7862 | 769.7476
14.30509 | 0.1337009 | 707.0287 | 808.1699 | 15.45863 | 0.1437421 | 666.7308 | 769.7982
14.32183 | 0.1338474 | 706.88 | 808.1182 | 15.47537 | 0.1438871 | 666.6717 | 769.8416
14.33657 | 0.1339762 | 706.7127 | 808.031 | 15.49456 | 0.1440533 | 666.6089 | 769.897
14.35621 | 0.134148 | 706.5417 | 807.9743 | 15.50974 | 0.1441847 | 666.5609 | 769.9427
14.37161 | 0.1342827 | 706.3483 | 807.8619 | 15.52581 | 0.1443238 | 666.5165 | 769.9987
14.38924 | 0.1344369 | 706.1773 | 807.7909 | 15.53854 | 0.1444339 | 666.4537 | 770.0109
14.4004 | 0.1345344 | 705.9765 | 807.64 | 15.55617 | 0.1445866 | 666.3909 | 770.0558
14.41982 | 0.1347042 | 705.7832 | 807.5559 | 15.57202 | 0.1447237 | 666.3466 | 770.1102
14.43478 | 0.1348349 | 705.5861 | 807.4359 | 15.58943 | 0.1448743 | 666.2948 | 770.1664
14.45398 | 0.1350026 | 705.3816 | 807.3373 | 15.60282 | 0.1449902 | 666.2505 | 770.2044
14.46871 | 0.1351313 | 705.166 | 807.1944 | 15.61845 | 0.1451253 | 666.1914 | 770.2401
14.48701 | 0.1352912 | 704.9392 | 807.0638 | 15.63318 | 0.1452528 | 666.1138 | 770.2485
14.50353 | 0.1354355 | 704.7012 | 806.9078 | 15.65148 | 0.145411 | 666.0583 | 770.3064
14.52362 | 0.1356109 | 704.4335 | 806.7427 | 15.66711 | 0.1455461 | 665.9955 | 770.3378
14.53768 | 0.1357337 | 704.1509 | 806.5181 | 15.68541 | 0.1457044 | 665.9253 | 770.3785
14.55688 | 0.1359013 | 703.8497 | 806.3083 | 15.7026 | 0.1458529 | 665.8477 | 770.4032
14.57206 | 0.1360338 | 703.5077 | 806.0232 | 15.72202 | 0.1460207 | 665.7628 | 770.4341
14.59125 | 0.1362013 | 703.1135 | 805.7066 | 15.73831 | 0.1461615 | 665.6889 | 770.4571
14.60666 | 0.1363357 | 702.5669 | 805.1885 | 15.75729 | 0.1463255 | 665.6261 | 770.5107
14.62942 | 0.1365343 | 701.5891 | 804.2275 | 15.77336 | 0.1464643 | 665.5596 | 770.5407
14.65866 | 0.1367894 | 700.3398 | 803.0002 | 15.79144 | 0.1466205 | 665.4894 | 770.5797
14.71179 | 0.1372526 | 697.1384 | 799.6999 | 15.80706 | 0.1467554 | 665.4266 | 770.611
|  |  |  | 15.82492 | 0.1469096 | 665.3637 | 770.657
|  |  |  | 15.83943 | 0.1470348 | 665.312 | 770.6936
|  |  |  | 15.85751 | 0.1471909 | 665.2418 | 770.7326
|  |  |  | 15.87358 | 0.1473296 | 665.1753 | 770.7624
|  |  |  | 15.89122 | 0.1474818 | 665.1014 | 770.7941
|  |  |  | 15.9055 | 0.147605 | 665.0385 | 770.8163
|  |  |  | 15.92023 | 0.1477321 | 664.9683 | 770.8329
|  |  |  | 15.93407 | 0.1478515 | 664.9092 | 770.8563
|  |  |  | 15.95215 | 0.1480075 | 664.839 | 770.8952
|  |  |  | 15.96845 | 0.148148 | 664.7762 | 770.9307
|  |  |  | 15.9843 | 0.1482846 | 664.7134 | 770.9632
|  |  |  | 15.99881 | 0.1484097 | 664.6432 | 770.9782
|  |  |  | 16.01733 | 0.1485694 | 664.5656 | 771.0113
|  |  |  | 16.03474 | 0.1487195 | 664.477 | 771.0241
|  |  |  | 16.05193 | 0.1488676 | 664.4031 | 771.0526
|  |  |  | 16.06822 | 0.149008 | 664.3366 | 771.0837
|  |  |  | 16.08452 | 0.1491484 | 664.2479 | 771.089
|  |  |  | 16.10014 | 0.1492829 | 664.1629 | 771.0941
|  |  |  | 16.11711 | 0.1494291 | 664.0853 | 771.1167
|  |  |  | 16.13251 | 0.1495617 | 664.0114 | 771.1331
|  |  |  | 16.15014 | 0.1497135 | 663.9412 | 771.1687
|  |  |  | 16.16756 | 0.1498634 | 663.8451 | 771.1727
|  |  |  | 16.18564 | 0.150019 | 663.7601 | 771.1939
|  |  |  | 16.20394 | 0.1501766 | 663.6899 | 771.2338
|  |  |  | 16.22336 | 0.1503437 | 663.6087 | 771.2683
|  |  |  | 16.24077 | 0.1504935 | 663.5274 | 771.2893
|  |  |  | 16.25885 | 0.150649 | 663.4313 | 771.2976
|  |  |  | 16.27559 | 0.150793 | 663.3315 | 771.2927
|  |  |  | 16.29055 | 0.1509216 | 663.2466 | 771.293
|  |  |  | 16.30461 | 0.1510425 | 663.1616 | 771.2875
|  |  |  | 16.31889 | 0.1511653 | 663.0692 | 771.2748
|  |  |  | 16.33452 | 0.1512996 | 662.9879 | 771.2838
|  |  |  | 16.35148 | 0.1514455 | 662.9066 | 771.3017
|  |  |  | 16.36622 | 0.1515721 | 662.8216 | 771.3005
|  |  |  | 16.38073 | 0.1516967 | 662.7441 | 771.3063
|  |  |  | 16.39657 | 0.1518329 | 662.6554 | 771.3082
|  |  |  | 16.41488 | 0.1519901 | 662.5335 | 771.2875
|  |  |  | 16.43184 | 0.1521359 | 662.4337 | 771.2837
|  |  |  | 16.44903 | 0.1522835 | 662.3376 | 771.2857
|  |  |  | 16.46622 | 0.1524311 | 662.2305 | 771.2748
|  |  |  | 16.48184 | 0.1525652 | 662.1381 | 771.2707
|  |  |  | 16.49881 | 0.1527108 | 662.031 | 771.2582
|  |  |  | 16.51689 | 0.152866 | 661.946 | 771.2789
|  |  |  | 16.53296 | 0.1530039 | 661.8684 | 771.2948
|  |  |  | 16.55037 | 0.1531533 | 661.7982 | 771.3282
|  |  |  | 16.56689 | 0.1532951 | 661.6984 | 771.3213
|  |  |  | 16.58407 | 0.1534425 | 661.6097 | 771.3316
|  |  |  | 16.60394 | 0.1536129 | 661.5174 | 771.3553
|  |  |  | 16.62157 | 0.1537641 | 661.4287 | 771.3685
|  |  |  | 16.63787 | 0.1539038 | 661.3104 | 771.3384
|  |  |  | 16.6555 | 0.154055 | 661.1996 | 771.3257
|  |  |  | 16.67314 | 0.1542061 | 661.0666 | 771.2871
|  |  |  | 16.69144 | 0.154363 | 660.9631 | 771.2874
|  |  |  | 16.70617 | 0.1544892 | 660.8412 | 771.2425
|  |  |  | 16.72157 | 0.1546212 | 660.7156 | 771.1976
|  |  |  | 16.73854 | 0.1547665 | 660.5974 | 771.1717
|  |  |  | 16.75662 | 0.1549214 | 660.4865 | 771.1617
|  |  |  | 16.77314 | 0.1550629 | 660.3904 | 771.1586
|  |  |  | 16.78697 | 0.1551814 | 660.2981 | 771.1422
|  |  |  | 16.80081 | 0.1552999 | 660.1798 | 771.0954
|  |  |  | 16.81733 | 0.1554413 | 660.0764 | 771.0836
|  |  |  | 16.8343 | 0.1555865 | 659.9766 | 771.079
|  |  |  | 16.85081 | 0.1557278 | 659.8879 | 771.0844
|  |  |  | 16.86688 | 0.1558654 | 659.7808 | 771.0653
|  |  |  | 16.88229 | 0.1559971 | 659.6515 | 771.0157
|  |  |  | 16.90014 | 0.1561499 | 659.5332 | 770.9953
|  |  |  | 16.91733 | 0.1562969 | 659.4187 | 770.9747
|  |  |  | 16.93497 | 0.1564477 | 659.3005 | 770.9528
|  |  |  | 16.95215 | 0.1565947 | 659.1785 | 770.9235
|  |  |  | 16.97001 | 0.1567474 | 659.0344 | 770.8726
|  |  |  | 16.98764 | 0.1568981 | 658.9088 | 770.8419
|  |  |  | 17.00706 | 0.1570641 | 658.7943 | 770.8358
|  |  |  | 17.02448 | 0.1572129 | 658.676 | 770.8122
|  |  |  | 17.04099 | 0.1573541 | 658.5356 | 770.7567
|  |  |  | 17.05796 | 0.157499 | 658.4026 | 770.7127
|  |  |  | 17.07514 | 0.1576458 | 658.2696 | 770.6701
|  |  |  | 17.09144 | 0.157785 | 658.1477 | 770.6346
|  |  |  | 17.10684 | 0.1579165 | 658.0147 | 770.5802
|  |  |  | 17.12068 | 0.1580347 | 657.8484 | 770.4765
|  |  |  | 17.13742 | 0.1581776 | 657.6784 | 770.3876
|  |  |  | 17.15483 | 0.1583262 | 657.5343 | 770.3332
|  |  |  | 17.17247 | 0.1584767 | 657.3792 | 770.2674
|  |  |  | 17.18898 | 0.1586177 | 657.224 | 770.1941
|  |  |  | 17.20416 | 0.1587472 | 657.0577 | 770.099
|  |  |  | 17.22046 | 0.1588862 | 656.9025 | 770.0242
|  |  |  | 17.23764 | 0.1590328 | 656.7695 | 769.9811
|  |  |  | 17.25416 | 0.1591737 | 656.6254 | 769.9206
|  |  |  | 17.27247 | 0.1593298 | 656.4813 | 769.8718
|  |  |  | 17.28898 | 0.1594707 | 656.3483 | 769.8243
|  |  |  | 17.30662 | 0.159621 | 656.2079 | 769.7753
|  |  |  | 17.32648 | 0.1597903 | 656.0416 | 769.7106
|  |  |  | 17.34613 | 0.1599577 | 655.879 | 769.6487
|  |  |  | 17.36443 | 0.1601137 | 655.7091 | 769.5692
|  |  |  | 17.38184 | 0.160262 | 655.5502 | 769.4969
|  |  |  | 17.39702 | 0.1603913 | 655.3765 | 769.3925
|  |  |  | 17.41488 | 0.1605434 | 655.1881 | 769.2883
|  |  |  | 17.43206 | 0.1606898 | 655.0108 | 769.1927
|  |  |  | 17.4497 | 0.16084 | 654.8482 | 769.1172
|  |  |  | 17.46756 | 0.160992 | 654.6524 | 769.0041
|  |  |  | 17.4843 | 0.1611345 | 654.4491 | 768.875
|  |  |  | 17.50148 | 0.1612808 | 654.2311 | 768.7313
|  |  |  | 17.52068 | 0.1614441 | 654.0242 | 768.6137
|  |  |  | 17.53742 | 0.1615865779 | 653.8099 | 768.4713
|  |  |  | 17.55483 | 0.1617347 | 653.5697 | 768.3028
|  |  |  | 17.56867 | 0.1618524 | 653.3333 | 768.1152
|  |  |  | 17.58318 | 0.1619758 | 653.0783 | 767.9102
|  |  |  | 17.59814 | 0.162103 | 652.8123 | 767.6951
|  |  |  | 17.61532 | 0.1622491 | 652.4908 | 767.4292
|  |  |  | 17.62961 | 0.1623706 | 652.1251 | 767.0922
|  |  |  | 17.6468 | 0.1625167 | 651.6854 | 766.687
|  |  |  | 17.66309 | 0.1626552 | 651.157 | 766.1715
|  |  |  | 17.68318 | 0.1628259 | 650.407 | 765.4197
|  |  |  | 17.7055 | 0.1630156 | 649.2173 | 764.1645
|  |  |  | 17.74769 | 0.1633739 | 647.3994 | 762.2979
|  |  |  | 17.78675 | 0.1637056 | 643.8819 | 758.4076

## Data(EH)
ETEC-97(EH)
Longitudinal Direction (Parallel to Rolling Direction) |  |  |  | Tranversal Direction (Perpendicular to Rolling Direction)
Nominal Strain (%) | True Strain | Nominal Stress /MPa | True Stress/MPa | Nominal Strain (%) | True Strain | Nominal Stress /MPa | True Stress/MPa
0 | 0 | 0 | 0 | 0 | 0 | 0 | 0
0.02313826 | 0.0002313558 | 21.6586 | 21.66361 | 0.03795869 | 0.0003795149 | 35.4742 | 35.48767
0.02336147 | 0.0002335875 | 24.63666 | 24.64242 | 0.04041405 | 0.0004040589 | 39.90435 | 39.92047
0.0253704 | 0.0002536719 | 28.33911 | 28.3463 | 0.04309262 | 0.0004308334 | 44.40801 | 44.42715
0.0300579 | 0.0003005339 | 32.74034 | 32.75018 | 0.04577119 | 0.0004576072 | 48.83448 | 48.85683
0.03139719 | 0.0003139226 | 37.67572 | 37.68755 | 0.04822655 | 0.0004821492 | 53.11756 | 53.14317
0.03586147 | 0.0003585505 | 42.93306 | 42.94845 | 0.05045869 | 0.0005044597 | 57.23888 | 57.26776
0.03831683 | 0.0003830949 | 48.43917 | 48.45773 | 0.05246762 | 0.0005245386 | 61.16166 | 61.19375
0.04456683 | 0.000445569 | 54.13187 | 54.15599 | 0.05291405 | 0.0005290006 | 64.86386 | 64.89818
0.0503704 | 0.0005035772 | 59.98189 | 60.0121 | 0.05559262 | 0.0005557717 | 68.36018 | 68.39818
0.05327219 | 0.00053258 | 66.01483 | 66.05 | 0.05782476 | 0.0005780805 | 71.71679 | 71.75826
0.05572755 | 0.0005571202 | 72.20144 | 72.24168 | 0.06072655 | 0.0006070812 | 75.03296 | 75.07853
0.06242397 | 0.000624045 | 78.50146 | 78.55046 | 0.06318191 | 0.0006316196 | 78.32707 | 78.37656
0.06644183 | 0.0006641977 | 84.88928 | 84.94568 | 0.06608369 | 0.0006606187 | 81.59177 | 81.64569
0.07291505 | 0.0007288848 | 91.2954 | 91.36197 | 0.06898548 | 0.0006896169 | 84.84912 | 84.90765
0.07492397 | 0.0007489592 | 97.70517 | 97.77838 | 0.07121762 | 0.0007119227 | 88.10647 | 88.16921
0.0800579 | 0.0008002587 | 104.0857 | 104.169 | 0.07300334 | 0.000729767 | 94.64689 | 94.71599
0.0847454 | 0.0008470951 | 110.4003 | 110.4939 | 0.07568191 | 0.0007565328 | 97.92262 | 97.99673
0.09054897 | 0.00090508 | 116.5943 | 116.6998 | 0.07836048 | 0.0007832979 | 101.2278 | 101.3071
0.09233469 | 0.0009229209 | 122.6601 | 122.7734 | 0.08081584 | 0.000807832 | 104.5586 | 104.6431
0.09657576 | 0.0009652916 | 128.554 | 128.6782 | 0.08371762 | 0.000836826 | 107.9153 | 108.0056
0.1014865 | 0.00101435 | 134.276 | 134.4123 | 0.08617298 | 0.0008613587 | 111.2939 | 111.3898
0.1081829 | 0.001081244 | 139.826 | 139.9773 | 0.08907476 | 0.0008903512 | 114.6873 | 114.7895
0.1108615 | 0.001108001 | 145.2407 | 145.4017 | 0.09130691 | 0.0009126525 | 118.0696 | 118.1775
0.115549 | 0.001154823 | 150.5383 | 150.7122 | 0.09443191 | 0.0009438735 | 121.5035 | 121.6182
0.1182275 | 0.001181577 | 155.759 | 155.9432 | 0.09755691 | 0.0009750935 | 124.9299 | 125.0518
0.124924 | 0.00124846 | 160.9029 | 161.1039 | 0.1009051 | 0.001008542 | 128.3932 | 128.5227
0.1296115 | 0.001295276 | 166.0176 | 166.2327 | 0.1038069 | 0.001037531 | 131.8821 | 132.019
0.1329597 | 0.001328714 | 171.092 | 171.3195 | 0.1078248 | 0.001077667 | 135.3821 | 135.5281
0.1340758 | 0.00133986 | 176.1408 | 176.3769 | 0.111173 | 0.001111112 | 138.9078 | 139.0623
0.137424 | 0.001373296 | 181.1384 | 181.3873 | 0.1125123 | 0.00112449 | 142.4483 | 142.6086
0.141665 | 0.001415648 | 186.0884 | 186.352 | 0.1147444 | 0.001146786 | 145.9777 | 146.1452
0.1472454 | 0.001471371 | 190.9908 | 191.272 | 0.1169765 | 0.001169082 | 149.577 | 149.7519
0.1492543 | 0.001491431 | 195.8567 | 196.149 | 0.1198783 | 0.001198065 | 153.1983 | 153.3819
0.153049 | 0.00152932 | 200.6714 | 200.9785 | 0.1225569 | 0.001224819 | 156.8269 | 157.0192
0.156174 | 0.001560521 | 205.4457 | 205.7666 | 0.1250123 | 0.001249342 | 160.463 | 160.6636
0.162424 | 0.001622922 | 210.1836 | 210.525 | 0.1272444 | 0.001271635 | 164.1357 | 164.3446
0.1684508 | 0.00168309 | 214.8994 | 215.2614 | 0.1305926 | 0.001305074 | 167.849 | 168.0682
0.1722454 | 0.001720972 | 219.597 | 219.9753 | 0.1332712 | 0.001331825 | 171.5548 | 171.7835
0.1747008 | 0.001745483 | 224.28 | 224.6718 | 0.137289 | 0.001371949 | 175.2718 | 175.5124
0.1787186 | 0.001785591 | 228.9556 | 229.3648 | 0.1401908 | 0.001400927 | 178.9703 | 179.2212
0.1807275 | 0.001805644 | 233.6349 | 234.0571 | 0.1437623 | 0.00143659 | 182.7203 | 182.9829
0.1865311 | 0.001863574 | 238.3068 | 238.7514 | 0.1457712 | 0.00145665 | 186.507 | 186.7789
0.1898793 | 0.001896993 | 242.9861 | 243.4475 | 0.1491194 | 0.001490083 | 190.2754 | 190.5591
0.1918883 | 0.001917044 | 247.68 | 248.1553 | 0.1522444 | 0.001521286 | 194.0475 | 194.3429
0.193674 | 0.001934867 | 252.3703 | 252.859 | 0.1562623 | 0.001561403 | 197.8526 | 198.1618
0.1972454 | 0.001970511 | 257.0605 | 257.5676 | 0.1584944 | 0.001583689 | 201.6577 | 201.9773
0.2021561 | 0.002019521 | 261.7362 | 262.2653 | 0.1613962 | 0.001612661 | 205.4812 | 205.8129
0.2086293 | 0.00208412 | 266.3935 | 266.9493 | 0.1640748 | 0.001639403 | 209.3048 | 209.6482
0.2113079 | 0.00211085 | 271.0435 | 271.6162 | 0.167423 | 0.00167283 | 213.1503 | 213.5072
0.2146561 | 0.002144261 | 275.6716 | 276.2633 | 0.1698783 | 0.001697342 | 217.0474 | 217.4161
0.218674 | 0.002184352 | 280.2887 | 280.9016 | 0.174789 | 0.001746365 | 220.9554793 | 221.3417
0.2231383 | 0.002228897 | 284.8874 | 285.5231 | 0.1763515 | 0.001761962 | 224.8746 | 225.2711
0.2291651 | 0.002289029 | 289.4643 | 290.1276 | 0.1790301 | 0.001788701 | 228.8121 | 229.2217
0.2325133 | 0.002322434 | 294.0375 | 294.7211 | 0.181039 | 0.001808754 | 232.768 | 233.1894
0.2354151 | 0.002351384 | 298.607 | 299.31 | 0.1837176 | 0.001835491 | 236.7275 | 237.1624
0.2394329 | 0.002391467 | 303.1692 | 303.8951 | 0.1863962 | 0.001862227 | 240.7386 | 241.1873
0.2423347 | 0.002420416 | 307.7241 | 308.4698 | 0.1897444 | 0.001895646 | 244.7606 | 245.225
0.2450133 | 0.002447136 | 312.2753 | 313.0405 | 0.1928694 | 0.001926837 | 248.8084 | 249.2883
0.2492544 | 0.002489443 | 316.8449 | 317.6346 | 0.1971105 | 0.001969165 | 252.8635 | 253.362
0.2510401 | 0.002507255 | 321.429 | 322.236 | 0.2004587 | 0.00200258 | 256.9224 | 257.4374
0.2534954 | 0.002531747 | 326.0095 | 326.836 | 0.2044765 | 0.002042678 | 261.0069 | 261.5406
0.256174 | 0.002558464 | 330.5937 | 331.4406 | 0.2064855 | 0.002062726 | 265.1393 | 265.6867
0.2581829 | 0.002578502 | 335.1852 | 336.0505 | 0.2098337 | 0.002096138 | 269.2238 | 269.7887
0.2608615 | 0.002605219 | 339.773 | 340.6593 | 0.2140748 | 0.00213846 | 273.3378 | 273.9229
0.2666651 | 0.002663101 | 344.3462 | 345.2644 | 0.2176462 | 0.002174097 | 277.4591 | 278.063
0.2702365 | 0.00269872 | 348.8974 | 349.8402 | 0.2201015 | 0.002198597 | 281.6245 | 282.2444
0.2742543 | 0.00273879 | 353.4486 | 354.418 | 0.2232265 | 0.002229778 | 285.7826 | 286.4206
0.2782722 | 0.002778857 | 357.9559 | 358.952 | 0.2256819 | 0.002254276 | 289.9554 | 290.6098
0.2816204 | 0.002812246 | 362.4816 | 363.5024 | 0.2301462 | 0.002298817 | 294.1172 | 294.7941
0.2849687 | 0.002845634 | 367.0035 | 368.0494 | 0.2326015 | 0.002323314 | 298.3083 | 299.0022
0.290549 | 0.002901277 | 371.5072 | 372.5866 | 0.2375123 | 0.002372306 | 302.4958 | 303.2143
0.2930044 | 0.00292576 | 375.9926 | 377.0942 | 0.2399676 | 0.002396802 | 306.709 | 307.445
0.2959061 | 0.002954692 | 380.4853 | 381.6112 | 0.2439855 | 0.002436883 | 310.9002 | 311.6587
0.2979151 | 0.002974722 | 384.967 | 386.1139 | 0.2462176 | 0.00245915 | 315.1244 | 315.9003
0.2997008 | 0.002992526 | 389.467 | 390.6343 | 0.2493426 | 0.002490323 | 319.345 | 320.1413
0.3012633 | 0.003008104 | 393.9305 | 395.1172 | 0.2506819 | 0.002503682 | 323.5766 | 324.3878
0.3061739 | 0.003057062 | 398.4268 | 399.6467 | 0.2564855 | 0.002561571 | 327.7972 | 328.638
0.3090757 | 0.003085991 | 402.9049 | 404.1502 | 0.2582712 | 0.002579382 | 332.0325 | 332.89
0.3124239 | 0.003119369 | 407.3866 | 408.6594 | 0.261173 | 0.002608325 | 336.2678 | 337.146
0.3151025 | 0.003146071 | 411.8647 | 413.1625 | 0.2627355 | 0.002623909 | 340.5215 | 341.4162
0.3193436 | 0.003188348 | 416.339 | 417.6686 | 0.2656373 | 0.002652851 | 344.7752 | 345.691
0.3222454 | 0.003217273 | 420.8134 | 422.1695 | 0.2680926 | 0.002677339 | 349.0399 | 349.9756
0.3289418 | 0.00328402 | 425.2805 | 426.6794 | 0.2734497 | 0.002730766 | 353.2752 | 354.2412
0.3313972 | 0.003308493 | 429.6964 | 431.1204 | 0.2756819 | 0.002753026 | 357.5288 | 358.5145
0.3349686 | 0.003344088 | 434.1305 | 435.5847 | 0.2803694 | 0.002799771 | 361.7788 | 362.7931
0.3369775 | 0.00336411 | 438.5464 | 440.0242 | 0.2837176 | 0.002833159 | 366.0141 | 367.0525
0.3401025 | 0.003395255 | 442.944 | 444.4504 | 0.2870658 | 0.002866546 | 370.253 | 371.3159
0.3418882 | 0.003413051 | 447.3233 | 448.8526 | 0.2899676 | 0.00289548 | 374.492 | 375.5779
0.3481383 | 0.003475337 | 451.7099 | 453.2824 | 0.2930926 | 0.002926639 | 378.7346 | 379.8447
0.349924 | 0.003493132 | 456.0635 | 457.6594 | 0.2971105 | 0.0029667 | 382.9809 | 384.1188
0.3537186 | 0.003530945 | 460.4026 | 462.0311 | 0.3011283 | 0.003006759 | 387.242 | 388.4081
0.3552811 | 0.003546515 | 464.7197 | 466.3707 | 0.3020212 | 0.00301566 | 391.4736 | 392.6559
0.359299 | 0.003586551 | 469.0551 | 470.7404 | 0.3038069 | 0.003033464 | 395.7015 | 396.9037
0.3642097 | 0.003635481 | 473.3685 | 475.0925 | 0.3060391 | 0.003055717 | 399.9258 | 401.1497
0.3706829 | 0.003699976 | 477.6709 | 479.4416 | 0.3089409 | 0.003084646 | 404.139 | 405.3876
0.3729151 | 0.003722215 | 481.9478 | 483.745 | 0.3138516 | 0.003133601 | 408.3375 | 409.6191
0.3776026 | 0.003768915 | 486.2356 | 488.0716 | 0.3167533 | 0.003162527 | 412.5434 | 413.8501
0.3796115 | 0.003788928 | 490.5051 | 492.3671 | 0.3189855 | 0.003184778 | 416.7162 | 418.0454
0.384299 | 0.003835625 | 494.8039 | 496.7055 | 0.3225569 | 0.003220378 | 420.8926 | 422.2502
0.3892097 | 0.003884543 | 499.0478 | 500.9902 | 0.3254587 | 0.003249303 | 425.047 | 426.4304
0.3934508 | 0.003926788 | 503.2552 | 505.2352 | 0.3294765 | 0.00328935 | 429.1904 | 430.6045
0.3950133 | 0.003942352 | 507.4588 | 509.4634 | 0.3348337 | 0.003342744 | 433.3264 | 434.7773
0.3990311 | 0.003982371 | 511.6369 | 513.6785 | 0.339298 | 0.003387237 | 437.4477 | 438.932
0.4005936 | 0.003997934 | 515.782 | 517.8482 | 0.3415301 | 0.003409482 | 441.5433 | 443.0513
0.4072901 | 0.004064629 | 519.9235 | 522.0411 | 0.3448783 | 0.00344285 | 445.6279 | 447.1648
0.4108615 | 0.004100197 | 524.0321 | 526.1851 | 0.3473337 | 0.003467319 | 449.6794 | 451.2413
0.4146561 | 0.004137988 | 528.1187 | 530.3085 | 0.352914 | 0.003522928 | 453.7419 | 455.3432
0.4157722 | 0.004149102 | 532.2162 | 534.4291 | 0.3582712 | 0.003576309 | 457.7933 | 459.4335
0.41979 | 0.004189114 | 536.2809 | 538.5321 | 0.3618426 | 0.003611896 | 461.8117 | 463.4828
0.4238079 | 0.004229124 | 540.3309 | 542.6208 | 0.364298 | 0.00363636 | 465.8191 | 467.516
0.4305043 | 0.004295803 | 544.3224 | 546.6657 | 0.3678694 | 0.003671945 | 469.8227 | 471.5511
0.4322901 | 0.004313584 | 548.2992 | 550.6694 | 0.3716641 | 0.003709751 | 473.7896 | 475.5505
0.4367543 | 0.004358033 | 552.2028 | 554.6146 | 0.3779141 | 0.003772018 | 477.7602 | 479.5657
0.4383168 | 0.00437359 | 556.1285 | 558.5661 | 0.3812623 | 0.003805373 | 481.7051 | 483.5416
0.4459061 | 0.004449149 | 560.0285 | 562.5257 | 0.3834944 | 0.00382761 | 485.6131 | 487.4754
0.4501472 | 0.00449137 | 563.8883 | 566.4266 | 0.3855034 | 0.003847622 | 489.5139 | 491.401
0.4543882 | 0.00453359 | 567.7078 | 570.2874 | 0.3906373 | 0.003898763 | 493.3962 | 495.3236
0.4552811 | 0.004542478 | 571.5419 | 574.1441 | 0.3959944 | 0.003952124 | 497.2234 | 499.1924
0.4597454 | 0.004586918 | 575.3322 | 577.9773 | 0.4011283 | 0.00400326 | 501.0653 | 503.0752
0.4633168 | 0.004622468 | 579.1152 | 581.7983 | 0.4042533 | 0.004034384 | 504.8668 | 506.9077
0.46979 | 0.0046869 | 582.8432 | 585.5813 | 0.4076015 | 0.004067731 | 508.6351 | 510.7083
0.4706829 | 0.004695786 | 586.5164 | 589.277 | 0.4134051 | 0.004125529 | 512.3631 | 514.4812
0.4747008 | 0.004735776 | 590.1749 | 592.9765 | 0.4194319 | 0.004185547 | 516.0689 | 518.2335
0.4787186 | 0.004775764 | 593.7932 | 596.6358 | 0.4214408 | 0.004205552 | 519.7381 | 521.9285
0.4849686 | 0.004837964 | 597.375 | 600.272 | 0.424789 | 0.004238893 | 523.4109 | 525.6343
0.4887633 | 0.004875727 | 600.9128 | 603.8498 | 0.4261283 | 0.004252229 | 527.0395 | 529.2854
0.4941204 | 0.004929037 | 604.4213 | 607.4079 | 0.4317087 | 0.004307795 | 530.6388 | 532.9296
0.4990311 | 0.004977901 | 607.8897 | 610.9232 | 0.4370658 | 0.004361134 | 534.205 | 536.5398
0.5070668 | 0.005057856 | 611.3251 | 614.4249 | 0.4406372 | 0.004396693 | 537.7491 | 540.1186
0.5115311 | 0.005102272 | 614.7092 | 617.8537 | 0.443539 | 0.004425583 | 541.2528 | 543.6534
0.5164418 | 0.005151128 | 618.0605 | 621.2524 | 0.4506819 | 0.004496694 | 544.7307 | 547.1857
0.521799 | 0.005204423 | 621.3751 | 624.6174 | 0.4558158 | 0.004547801 | 548.1719 | 550.6705
0.529165 | 0.005277699 | 624.6385 | 627.9439 | 0.4631819 | 0.004621125 | 551.5873 | 554.1421
0.5329597 | 0.005315445 | 627.8617 | 631.2079 | 0.4656373 | 0.004645565 | 554.966 | 557.5501
0.537424 | 0.00535985 | 631.0336 | 634.425 | 0.4718873 | 0.004707774 | 558.3042 | 560.9388
0.540549 | 0.005390933 | 634.1763 | 637.6043 | 0.4770212 | 0.004758871 | 561.613 | 564.292
0.5488079 | 0.005473075 | 637.2495 | 640.7467 | 0.483048 | 0.00481885 | 564.9035 | 567.6322
0.553049 | 0.005515253 | 640.2678 | 643.8088 | 0.4846105 | 0.0048344 | 568.1792 | 570.9326
0.5606383 | 0.005590726 | 643.2385 | 646.8447 | 0.4910837 | 0.004898818 | 571.4071 | 574.2132
0.5642097 | 0.00562624 | 646.1544 | 649.8 | 0.4951015 | 0.0049388 | 574.5873 | 577.4321
0.5722454 | 0.005706143 | 649.0007 | 652.7146 | 0.5004587 | 0.004992106 | 577.7527 | 580.6441
0.5767097 | 0.005750531 | 651.7812 | 655.5401 | 0.5053694 | 0.005040967 | 580.874 | 583.8096
0.5854151 | 0.005837082 | 654.4922 | 658.3237 | 0.5118426 | 0.005105371 | 583.9733 | 586.9623
0.5883169 | 0.005865931 | 657.152 | 661.0181 | 0.5171997 | 0.005158669 | 587.0431 | 590.0793
0.5956829 | 0.005939158 | 659.7496 | 663.6796 | 0.5256819 | 0.00524305 | 590.0505 | 593.1523
0.5994776 | 0.005976879 | 662.2776 | 666.2478 | 0.5305926 | 0.005291899 | 593.0358 | 596.1824
0.6075133 | 0.006056754 | 664.7362 | 668.7745 | 0.5375122 | 0.005360728 | 595.9549 | 599.1582
0.6104151 | 0.006085596 | 667.1362 | 671.2085 | 0.545548 | 0.005440653 | 598.8372 | 602.1042
0.6206829 | 0.006187646 | 669.4776 | 673.633 | 0.5531373 | 0.005516131 | 601.6975 | 605.0257
0.6240311 | 0.006220921 | 671.7459 | 675.9378 | 0.5578248 | 0.005562747 | 604.5137 | 607.8858
0.6320668 | 0.006300777 | 673.963 | 678.2229 | 0.5649676 | 0.005633777 | 607.271 | 610.7019
0.6376472 | 0.006356228 | 676.1215 | 680.4328 | 0.5714409 | 0.005698143 | 609.9769 | 613.4626
0.6454597 | 0.006433855 | 678.2142 | 682.5918 | 0.5772444 | 0.005755848 | 612.6423 | 616.1788
0.6492543 | 0.006471558 | 680.2411 | 684.6576 | 0.5841641 | 0.005824645 | 615.2931 | 618.8874
0.6595222 | 0.006573569 | 682.1911 | 686.6903 | 0.5906373 | 0.005888999 | 617.8776 | 621.527
0.6630936 | 0.006609048 | 684.0972 | 688.6334 | 0.5942087 | 0.005924503 | 620.4181 | 624.1046
0.6715757 | 0.006693307 | 685.9448 | 690.5514 | 0.6024677 | 0.006006601 | 622.896 | 626.6487
0.6771561 | 0.006748737 | 687.7265 | 692.3835 | 0.6105034 | 0.006086474 | 625.3188 | 629.1364
0.6865311 | 0.006841853 | 689.4497 | 694.183 | 0.617423 | 0.006155248 | 627.7048 | 631.5804
0.6901026 | 0.006877323 | 691.0887 | 695.8579 | 0.6263516 | 0.006243981 | 630.0283 | 633.9745
0.7014865 | 0.006990375 | 692.6692 | 697.5282 | 0.6343873 | 0.006323835 | 632.293 | 636.3042
0.706174 | 0.007036922 | 694.2021 | 699.1044 | 0.6410837 | 0.006390375 | 634.5063 | 638.574
0.7139865 | 0.007114497 | 695.6582 | 700.6251 | 0.6509051 | 0.006487959 | 636.6827 | 640.8269
0.7191204 | 0.007165471 | 697.0485 | 702.0611 | 0.6567087 | 0.006545618 | 638.8004 | 642.9954
0.7278258 | 0.007251899 | 698.3619 | 703.4447 | 0.6625123 | 0.006603273 | 640.8518 | 645.0976
0.7322901 | 0.007296219 | 699.6167 | 704.74 | 0.6701016 | 0.006678664 | 642.8555 | 647.1633
0.7432276 | 0.007404792 | 700.8277 | 706.0365 | 0.6756819 | 0.006734094 | 644.8114 | 649.1683
0.7461293 | 0.007433596 | 702.0021 | 707.2399 | 0.6819319 | 0.006796173 | 646.7231 | 651.1334
0.7572901 | 0.00754437 | 703.1033 | 708.4279 | 0.6899676 | 0.006875983 | 648.5798 | 653.0548
0.7635401 | 0.007606398 | 704.146 | 709.5225 | 0.6946551 | 0.006922535 | 650.3518 | 654.8696
0.7751472 | 0.007721584 | 705.1302 | 710.596 | 0.7042533 | 0.00701785 | 652.0835 | 656.6758
0.7816204 | 0.007785816 | 706.0777 | 711.5966 | 0.7118426 | 0.00709321 | 653.793 | 658.447
0.793674 | 0.007905409 | 706.9558 | 712.5667 | 0.7192087 | 0.007166347 | 655.4474 | 660.1615
0.799924 | 0.007967416 | 707.8046 | 713.4665 | 0.727914 | 0.007252775 | 657.0467 | 661.8294
0.8130937 | 0.008098059 | 708.5839 | 714.3453 | 0.7357265 | 0.007330333 | 658.5798 | 663.4251
0.8182276 | 0.008148983 | 709.3412 | 715.1452 | 0.7444319 | 0.007416746 | 660.0577 | 664.9714
0.831174 | 0.008277388 | 710.0839 | 715.9859 | 0.7542533 | 0.007514231 | 661.4805 | 666.4697
0.837424 | 0.008339371 | 710.7717 | 716.7239 | 0.7620658 | 0.007591768 | 662.8481 | 667.8995
0.8512633 | 0.008476605 | 711.412 | 717.4679 | 0.7714408 | 0.007684804 | 664.1717 | 669.2954
0.8563972 | 0.00852751 | 712.0485 | 718.1465 | 0.7803694 | 0.007773402 | 665.4547 | 670.6477
0.8693437 | 0.008655866 | 712.6266 | 718.8217 | 0.7895211 | 0.007864207 | 666.679 | 671.9426
0.8760401 | 0.008722251 | 713.1973 | 719.4452 | 0.7988961 | 0.007957219 | 667.8481 | 673.1835
0.8907722 | 0.008868283 | 713.7314 | 720.0892 | 0.8071551 | 0.00803915 | 668.9768 | 674.3765
0.8974687 | 0.008934653 | 714.2071 | 720.6168 | 0.8160837 | 0.008127717 | 670.0871 | 675.5556
0.9110847 | 0.009069594 | 714.6827 | 721.194 | 0.8252355 | 0.00821849 | 671.157 | 676.6956
0.9202365 | 0.009160281 | 715.1473 | 721.7283 | 0.8346105 | 0.008311468 | 672.168 | 677.778
0.9360847 | 0.009317306 | 715.5717 | 722.27 | 0.8444319 | 0.008408865 | 673.1165 | 678.8005
0.9447901 | 0.009403548 | 715.9814 | 722.746 | 0.8542533 | 0.008506253 | 674.0319 | 679.7899
0.9615311 | 0.009569379 | 716.3802 | 723.2684 | 0.8649676 | 0.008612482 | 674.9363 | 680.7743
0.9700133 | 0.009653388 | 716.7461 | 723.6986 | 0.8761283 | 0.008723126 | 675.8077 | 681.7286
0.987424 | 0.009825808 | 717.09 | 724.1707 | 0.8868426 | 0.008829333 | 676.6238 | 682.6244
0.9956829 | 0.009907586 | 717.4229 | 724.5661 | 0.8984497 | 0.008944377 | 677.4216 | 683.5079
1.010861 | 0.01005786 | 717.7448 | 725.0002 | 0.909164 | 0.00905056 | 678.2084 | 684.3744
1.01979 | 0.01014625 | 718.0485 | 725.3711 | 0.9207712 | 0.009165579 | 678.9437 | 685.1952
1.035192 | 0.0102987 | 718.3339 | 725.77 | 0.9326015 | 0.009282797 | 679.6533 | 685.9917
1.043451 | 0.01038044 | 718.5973 | 726.0955 | 0.9430926 | 0.009386733 | 680.3297 | 686.7459
1.05796 | 0.01052402 | 718.8534 | 726.4586 | 0.954923 | 0.009503924 | 680.9841 | 687.487
1.066219 | 0.01060575 | 719.1242 | 726.7916 | 0.9654141 | 0.009607837 | 681.6128 | 688.1932
1.08162 | 0.01075813 | 719.3839 | 727.1649 | 0.9754587 | 0.009707318 | 682.1973 | 688.8519
1.089433 | 0.01083541 | 719.5998 | 727.4393 | 0.9881819 | 0.009833313 | 682.7488 | 689.4956
1.105058 | 0.01098997 | 719.8193 | 727.7737 | 0.9993426 | 0.009943822 | 683.3187 | 690.1474
1.113094 | 0.01106944 | 720.0242 | 728.0387 | 1.011843 | 0.01006758 | 683.8665 | 690.7861
1.128495 | 0.01122175 | 720.2071 | 728.3346 | 1.024343 | 0.01019132 | 684.3848 | 691.3953
1.136754 | 0.01130342 | 720.3937 | 728.5828 | 1.035727 | 0.010304 | 684.8665 | 691.9598
1.15104 | 0.01144466 | 720.5656 | 728.8596 | 1.049119 | 0.01043654 | 685.3481 | 692.5382
1.161978 | 0.01155278 | 720.7266 | 729.1012 | 1.062289 | 0.01056686 | 685.8224 | 693.1078
1.176486 | 0.0116962 | 720.9241 | 729.4057 | 1.075012 | 0.01069275 | 686.2635 | 693.6409
1.184969 | 0.01178003 | 721.0778 | 729.6223 | 1.086619 | 0.01080758 | 686.6863 | 694.148
1.202156 | 0.01194988 | 721.2388 | 729.9092 | 1.098227 | 0.0109224 | 687.0797 | 694.6254
1.209969 | 0.01202707 | 721.4034 | 730.1321 | 1.109164 | 0.01103058 | 687.4731 | 695.0983
1.226486 | 0.01219026 | 721.5571 | 730.4069 | 1.120548 | 0.01114316 | 687.8885 | 695.5966
1.23787 | 0.01230271 | 721.7107 | 730.6446 | 1.132378 | 0.01126015 | 688.2782 | 696.0721
1.253495 | 0.01245704 | 721.8461 | 730.8944 | 1.143093 | 0.01136609 | 688.6385 | 696.5103
1.263763 | 0.01255844 | 721.9741 | 731.0982 | 1.153807 | 0.01147201 | 688.9915 | 696.9411
1.281174 | 0.01273036 | 722.1095 | 731.361 | 1.164521 | 0.01157793 | 689.3297 | 697.3571
1.293004 | 0.01284716 | 722.2559 | 731.5947 | 1.175682 | 0.01168825 | 689.6679 | 697.7762
1.311085 | 0.01302564 | 722.3693 | 731.8402 | 1.189075 | 0.01182061 | 689.9841 | 698.1885
1.323361 | 0.01314682 | 722.4864 | 732.0475 | 1.200459 | 0.0119331 | 690.2746 | 698.561
1.340772 | 0.01331863 | 722.5815 | 732.2696 | 1.213182 | 0.01205882 | 690.543 | 698.9205
1.352826 | 0.01343757 | 722.6949 | 732.4717 | 1.227021 | 0.01219554 | 690.8187 | 699.2952
1.370683 | 0.01361374 | 722.7937 | 732.7009 | 1.239298 | 0.01231682 | 691.076 | 699.6405
1.382513 | 0.01373044 | 722.9107 | 732.9051 | 1.253584 | 0.01245791 | 691.326 | 699.9924
1.400594 | 0.01390876 | 723.0058 | 733.1322 | 1.267423 | 0.01259458 | 691.5797 | 700.3449
1.410415 | 0.01400561 | 723.1156 | 733.3145 | 1.279253 | 0.0127114 | 691.8223 | 700.6725
1.428272 | 0.01418168 | 723.218 | 733.5476 | 1.293539 | 0.01285244 | 692.0356 | 700.9873
1.439433 | 0.01429171 | 723.3205 | 733.7322 | 1.307602 | 0.01299126 | 692.2598 | 701.3118
1.454165 | 0.01443693 | 723.4083 | 733.9278 | 1.320548 | 0.01311905 | 692.4657 | 701.6101
1.46421 | 0.01453594 | 723.4924 | 734.0859 | 1.334164 | 0.01325342 | 692.679 | 701.9204
1.482067 | 0.01471192 | 723.5619 | 734.2856 | 1.348673 | 0.01339659 | 692.8885 | 702.2333
1.490103 | 0.0147911 | 723.6241 | 734.4069 | 1.362289 | 0.01353093 | 693.0724 | 702.514
1.508853 | 0.01497583 | 723.7119 | 734.6317 | 1.376798 | 0.01367406 | 693.2635 | 702.8084
1.51979 | 0.01508357 | 723.7815 | 734.7814 | 1.39086 | 0.01381277 | 693.4584 | 703.1034
1.534076 | 0.01522428 | 723.862 | 734.9665 | 1.405369 | 0.01395586 | 693.6569 | 703.4053
1.54546 | 0.01533639 | 723.9388 | 735.127 | 1.418985 | 0.01409012 | 693.8554 | 703.7011
1.56421 | 0.01552102 | 724.0046 | 735.3296 | 1.434164 | 0.01423977 | 694.0539 | 704.0078
1.572692 | 0.01560453 | 724.0778 | 735.4653 | 1.449119 | 0.0143872 | 694.212 | 704.272
1.58854 | 0.01576055 | 724.1693 | 735.673 | 1.461619 | 0.01451041 | 694.3848 | 704.5341
1.598585 | 0.01585942 | 724.2351 | 735.8126 | 1.476352 | 0.0146556 | 694.5503 | 704.8043
1.614879 | 0.01601979 | 724.3302 | 736.0273 | 1.491084 | 0.01480076 | 694.7084 | 705.0671
1.625147 | 0.01612083 | 724.407 | 736.1797 | 1.502244 | 0.01491072 | 694.8408 | 705.279
1.643228 | 0.01629873 | 724.4802 | 736.3851 | 1.516307 | 0.01504926 | 694.9878 | 705.526
1.653272 | 0.01639754 | 724.568 | 736.5471 | 1.529253 | 0.01517678 | 695.0944 | 705.7242
1.671799 | 0.01657978 | 724.6595 | 736.7743 | 1.54086 | 0.0152911 | 695.2305 | 705.943
1.683629 | 0.01669613 | 724.7436 | 736.9456 | 1.554923 | 0.01542958 | 695.3775 | 706.1901
1.70171 | 0.01687393 | 724.8314 | 737.166 | 1.568316 | 0.01556145 | 695.4915 | 706.399
1.71354 | 0.01699025 | 724.8973 | 737.3187 | 1.579477 | 0.01567133 | 695.6091 | 706.5961
1.734745 | 0.01719871 | 724.9778 | 737.5543 | 1.593539 | 0.01580975 | 695.7341 | 706.8209
1.745013 | 0.01729963 | 725.0693 | 737.7218 | 1.607155 | 0.01594377 | 695.826 | 707.009
1.76287 | 0.01747512 | 725.1315 | 737.9146 | 1.619209 | 0.01606239 | 695.9474 | 707.2162
1.774924 | 0.01759356 | 725.201 | 738.0728 | 1.633048 | 0.01619857 | 696.0724 | 707.4396
1.794567 | 0.01778655 | 725.2741 | 738.2897 | 1.64711 | 0.01633693 | 696.1606 | 707.6271
1.805728 | 0.01789618 | 725.3437 | 738.4414 | 1.660727 | 0.01647087 | 696.2598 | 707.8228
1.822915 | 0.01806499 | 725.4241 | 738.648 | 1.675235 | 0.01661358 | 696.3554 | 708.021
1.833183 | 0.01816583 | 725.5046 | 738.8045 | 1.689744 | 0.01675627 | 696.44 | 708.208
1.851263 | 0.01834336 | 725.5778 | 739.0102 | 1.704477 | 0.01690113 | 696.5503 | 708.4228
1.861978 | 0.01844855 | 725.6583 | 739.1699 | 1.720325 | 0.01705695 | 696.6569 | 708.6416
1.878495 | 0.0186107 | 725.7424 | 739.3755 | 1.734164 | 0.01719299 | 696.7378 | 708.8203
1.887201 | 0.01869614 | 725.8303 | 739.5281 | 1.748227 | 0.01733121 | 696.8039 | 708.9856
1.904611 | 0.01886701 | 725.9108 | 739.7365 | 1.764075 | 0.01748696 | 696.8922 | 709.1859
1.915549 | 0.01897433 | 725.9803 | 739.8868 | 1.7797 | 0.01764049 | 696.9694 | 709.3733
1.93162 | 0.01913201 | 726.0608 | 740.0855 | 1.793539 | 0.01777645 | 697.0686 | 709.5708
1.942335 | 0.01923712 | 726.1339 | 740.2379 | 1.808271 | 0.01792116 | 697.1495 | 709.7559
1.960638 | 0.01941665 | 726.2217 | 740.4603 | 1.824343 | 0.01807901 | 697.2267 | 709.9465
1.969344 | 0.01950203 | 726.2985 | 740.6018 | 1.838852 | 0.01822149 | 697.3039 | 710.1263
1.986978 | 0.01967495 | 726.379 | 740.812 | 1.85403 | 0.01837053 | 697.4069 | 710.337
1.997692 | 0.01978 | 726.4485 | 740.9607 | 1.868539 | 0.01851296 | 697.4878 | 710.5206
2.014879 | 0.01994849 | 726.5363 | 741.1751 | 1.881709 | 0.01864224 | 697.5723 | 710.6986
2.024924 | 0.02004695 | 726.6095 | 741.3228 | 1.896441 | 0.01878683 | 697.6385 | 710.8688
2.042112 | 0.0202154 | 726.69 | 741.5298 | 1.909834 | 0.01891825 | 697.7157 | 711.0409
2.052603 | 0.02031821 | 726.7778 | 741.6957 | 1.921218 | 0.01902995 | 697.7856 | 711.1915
2.073138 | 0.02051941 | 726.8546 | 741.9233 | 1.936173 | 0.01917668 | 697.8554 | 711.3671
2.085192 | 0.02063749 | 726.9278 | 742.0856 | 1.949119 | 0.01930367 | 697.9142 | 711.5174
2.103049 | 0.0208124 | 727.0229 | 742.3126 | 1.961843 | 0.01942847 | 697.9951 | 711.6887
2.11421 | 0.0209217 | 727.1107 | 742.4834 | 1.975459 | 0.019562 | 698.0613 | 711.8512
2.135192 | 0.02112716 | 727.1912 | 742.7181 | 1.989298 | 0.0196977 | 698.1312 | 712.0191
2.147915 | 0.02125172 | 727.268 | 742.8891 | 2.003807 | 0.01983995 | 698.1863 | 712.1766
2.165772 | 0.02142652 | 727.3522 | 743.105 | 2.018986 | 0.01998874 | 698.2304 | 712.3276
2.177379 | 0.02154013 | 727.4363 | 743.2754 | 2.032602 | 0.0201222 | 698.2929 | 712.4864
2.196129 | 0.02172362 | 727.5095 | 743.4866 | 2.047557 | 0.02026876 | 698.3517 | 712.6509
2.207736 | 0.02183719 | 727.5863 | 743.6495 | 2.062959 | 0.02041968 | 698.4032 | 712.811
2.22537 | 0.0220097 | 727.6632 | 743.8564 | 2.079477 | 0.02058151 | 698.462 | 712.9864
2.237201 | 0.02212542 | 727.751 | 744.0322 | 2.094209 | 0.02072582 | 698.5135 | 713.1418
2.253049 | 0.02228043 | 727.8424 | 744.2411 | 2.108048 | 0.02086136 | 698.5503 | 713.276
2.26421 | 0.02238957 | 727.9266 | 744.4084 | 2.124789 | 0.0210253 | 698.6091 | 713.4531
2.280281 | 0.02254671 | 728.0254 | 744.6264 | 2.141754 | 0.0211914 | 698.6679 | 713.6317
2.288986 | 0.02263182 | 728.1315 | 744.7983 | 2.158048 | 0.02135092 | 698.7341 | 713.8131
2.305727 | 0.02279547 | 728.2193 | 745.01 | 2.171664 | 0.02148419 | 698.7892 | 713.9646
2.316888 | 0.02290455 | 728.2997 | 745.1736 | 2.187289 | 0.02163711 | 698.848 | 714.1339
2.33095 | 0.02304199 | 728.3949 | 745.3734 | 2.2047 | 0.02180748 | 698.8995 | 714.3082
2.343004 | 0.02315977 | 728.479 | 745.5473 | 2.220994 | 0.0219669 | 698.9694 | 714.4935
2.360415 | 0.02332988 | 728.5741 | 745.7715 | 2.235057 | 0.02210445 | 699.0319 | 714.6556
2.37046 | 0.023428 | 728.6546 | 745.9271 | 2.249566 | 0.02224636 | 699.0834 | 714.8097
2.388763 | 0.02360679 | 728.7278 | 746.1354 | 2.264744 | 0.0223948 | 699.1385 | 714.9722
2.400147 | 0.02371796 | 728.8119 | 746.3045 | 2.279923 | 0.02254321 | 699.1753 | 715.1159
2.416219 | 0.0238749 | 728.8998 | 746.5116 | 2.295101 | 0.0226916 | 699.2157 | 715.2634
2.427156 | 0.02398169 | 728.9766 | 746.67 | 2.309164 | 0.02282906 | 699.2598 | 715.4069
2.443897 | 0.02414512 | 729.0754 | 746.8932 | 2.321441 | 0.02294905 | 699.3039 | 715.5379
2.453942 | 0.02424316 | 729.1668 | 747.0602 | 2.335727 | 0.02308866 | 699.3554 | 715.6904
2.46912 | 0.0243913 | 729.251 | 747.2571 | 2.350012 | 0.02322825 | 699.3995 | 715.8355
2.479611 | 0.02449368 | 729.3351 | 747.4198 | 2.363629 | 0.02336127 | 699.429 | 715.9609
2.495906 | 0.02465267 | 729.4229 | 747.6287 | 2.377022 | 0.0234921 | 699.4804 | 716.1072
2.507513 | 0.02476591 | 729.5108 | 747.8033 | 2.389522 | 0.02361419 | 699.5282 | 716.2436
2.5247 | 0.02493356 | 729.5803 | 748 | 2.403807 | 0.02375371 | 699.5907 | 716.4075
2.536308 | 0.02504677 | 729.6534 | 748.1597 | 2.420548 | 0.02391717 | 699.6459 | 716.5811
2.554611 | 0.02522526 | 729.69 | 748.3308 | 2.433941 | 0.02404793 | 699.6937 | 716.7238
2.568674 | 0.02536238 | 729.7669 | 748.5122 | 2.448227 | 0.02418738 | 699.7341 | 716.8652
2.586308 | 0.02553429 | 729.84 | 748.7159 | 2.462512 | 0.02432681 | 699.7745 | 717.0066
2.598138 | 0.0256496 | 729.9242 | 748.8886 | 2.479923 | 0.02449672 | 699.8076 | 717.1623
2.615102 | 0.02581493 | 730.001 | 749.0913 | 2.496441 | 0.02465789 | 699.8444 | 717.3156
2.626933 | 0.02593022 | 730.0998 | 749.279 | 2.51095 | 0.02479943 | 699.8848 | 717.4586
2.644344 | 0.02609985 | 730.1729 | 749.4812 | 2.526352 | 0.02494967 | 699.9216 | 717.6041
2.653496 | 0.02618901 | 730.279 | 749.657 | 2.543762 | 0.02511947 | 699.9436 | 717.7485
2.669344 | 0.02634338 | 730.3595 | 749.8553 | 2.560057 | 0.02527836 | 699.973 | 717.8927
2.680505 | 0.02645209 | 730.4364 | 750.0157 | 2.575012 | 0.02542417 | 700.0172 | 718.0427
2.695237 | 0.02659555 | 730.4985 | 750.1872 | 2.589298 | 0.02556343 | 700.076 | 718.203
2.705504 | 0.02669553 | 730.5754 | 750.3411 | 2.6047 | 0.02571355 | 700.1348 | 718.3712
2.721353 | 0.02684982 | 730.6485 | 750.5321 | 2.620771 | 0.02587018 | 700.1716 | 718.5214
2.729612 | 0.02693022 | 730.7363 | 750.6826 | 2.634611 | 0.02600503 | 700.212 | 718.6599
2.746129 | 0.027091 | 730.8205 | 750.8898 | 2.64912 | 0.02614638 | 700.2598 | 718.8105
2.757067 | 0.02719744 | 730.9083 | 751.0599 | 2.664075 | 0.02629206 | 700.3113 | 718.9681
2.771799 | 0.0273408 | 730.9961 | 751.2579 | 2.678584 | 0.02643338 | 700.3664 | 719.1263
2.783629 | 0.02745591 | 731.0985 | 751.4496 | 2.693539 | 0.02657902 | 700.4179 | 719.2839
2.800594 | 0.02762094 | 731.19 | 751.6677 | 2.708271 | 0.02672246 | 700.451 | 719.4211
2.810192 | 0.0277143 | 731.2778 | 751.8281 | 2.722334 | 0.02685937 | 700.4804 | 719.5498
2.827379 | 0.02788147 | 731.3693 | 752.0479 | 2.737066 | 0.02700278 | 700.5209 | 719.6946
2.838763 | 0.02799217 | 731.4571 | 752.2214 | 2.751575 | 0.02714399 | 700.5687 | 719.8453
2.853496 | 0.02813542 | 731.5485 | 752.4232 | 2.76586 | 0.02728301 | 700.6128 | 719.9907
2.865103 | 0.02824826 | 731.6437 | 752.606 | 2.780593 | 0.02742636 | 700.6642 | 720.1469
2.881174 | 0.02840448 | 731.7315 | 752.8139 | 2.793762 | 0.02755449 | 700.6863 | 720.2618
2.892111 | 0.02851079 | 731.8229 | 752.9881 | 2.808718 | 0.02769997 | 700.7341 | 720.4157
2.90796 | 0.02866481 | 731.9071 | 753.1906 | 2.823673 | 0.02784542 | 700.7856 | 720.5735
2.918674 | 0.02876891 | 731.9729 | 753.3368 | 2.839521 | 0.02799954 | 700.8297 | 720.7299
2.935638 | 0.02893373 | 732.0608 | 753.5514 | 2.852468 | 0.02812542 | 700.8628 | 720.8547
2.948807 | 0.02906166 | 732.1449 | 753.7344 | 2.86653 | 0.02826214 | 700.9069 | 720.9986
2.965325 | 0.0292221 | 732.229 | 753.942 | 2.882602 | 0.02841836 | 700.9363 | 721.1415
2.977379 | 0.02933916 | 732.3022 | 754.1056 | 2.900459 | 0.02859191 | 700.9768 | 721.3083
2.993004 | 0.02949088 | 732.3791 | 754.2992 | 2.915191 | 0.02873507 | 701.0062 | 721.4419
3.005951 | 0.02961657 | 732.4486 | 754.4656 | 2.930146 | 0.02888038 | 701.0503 | 721.5921
3.023585 | 0.02978775 | 732.5217 | 754.6702 | 2.945548 | 0.02903 | 701.0944 | 721.7455
3.033406 | 0.02988308 | 732.5839 | 754.8062 | 2.964298 | 0.02921212 | 701.1385 | 721.9224
3.049031 | 0.03003472 | 732.6498 | 754.9885 | 2.981485 | 0.02937903 | 701.1716 | 722.0769
3.061085 | 0.03015168 | 732.7193 | 755.1485 | 2.99778 | 0.02953725 | 701.1937 | 722.2139
3.074701 | 0.03028379 | 732.7961 | 755.3274 | 3.012289 | 0.0296781 | 701.2525 | 722.3762
3.085415 | 0.03038773 | 732.8729 | 755.4851 | 3.028137 | 0.02983194 | 701.2929 | 722.529
3.0997 | 0.0305263 | 732.9864 | 755.7067 | 3.044878 | 0.02999442 | 701.3297 | 722.6843
3.109299 | 0.03061939 | 733.0998 | 755.894 | 3.060057 | 0.03014171 | 701.3664 | 722.8286
3.124477 | 0.03076659 | 733.1986 | 756.1072 | 3.073003 | 0.03026732 | 701.4105 | 722.9649
3.133629 | 0.03085533 | 733.301 | 756.2799 | 3.087959 | 0.03041241 | 701.4583 | 723.1191
3.146576 | 0.03098085 | 733.4034 | 756.4805 | 3.100012 | 0.03052933 | 701.5135 | 723.2605
3.159522 | 0.03110636 | 733.5022 | 756.6774 | 3.114075 | 0.03066571 | 701.5466 | 723.3933
3.173138 | 0.03123834 | 733.5827 | 756.8603 | 3.128138 | 0.03080208 | 701.5907 | 723.5374
3.185192 | 0.03135517 | 733.6522 | 757.0205 | 3.14153 | 0.03093194 | 701.6348 | 723.6769
3.200147 | 0.03150009 | 733.7364 | 757.217 | 3.154254 | 0.03105529 | 701.6716 | 723.8041
3.210415 | 0.03159959 | 733.8205 | 757.3792 | 3.169655 | 0.03120459 | 701.7084 | 723.9501
3.225594 | 0.03174664 | 733.901 | 757.5737 | 3.182825 | 0.03133223 | 701.7451 | 724.0805
3.237647 | 0.0318634 | 733.9669 | 757.7301 | 3.199789 | 0.03149663 | 701.8003 | 724.2564
3.249924 | 0.03198231 | 734.0474 | 757.9033 | 3.214075 | 0.03163504 | 701.826 | 724.3832
3.263317 | 0.03211202 | 734.1388 | 758.0961 | 3.22903 | 0.03177993 | 701.8738 | 724.5375
3.277826 | 0.03225251 | 734.2083 | 758.2744 | 3.244432 | 0.03192912 | 701.9363 | 724.7101
3.288317 | 0.03235409 | 734.2632 | 758.4081 | 3.26162 | 0.03209558 | 701.9804 | 724.8763
3.302826 | 0.03249455 | 734.3547 | 758.6091 | 3.275236 | 0.03222743 | 702.0208 | 725.0137
3.316888 | 0.03263067 | 734.4169 | 758.7766 | 3.290191 | 0.03237223 | 702.0613 | 725.1604
3.330504 | 0.03276245 | 734.5083 | 758.9711 | 3.305146 | 0.03251701 | 702.0833 | 725.2882
3.34479 | 0.03290069 | 734.5778 | 759.1479 | 3.322557 | 0.03268553 | 702.1311 | 725.4599
3.359968 | 0.03304755 | 734.662 | 759.3464 | 3.337512 | 0.03283026 | 702.1826 | 725.618
3.371352 | 0.03315768 | 734.7717 | 759.5435 | 3.352021 | 0.03297065 | 702.1973 | 725.7351
3.386754 | 0.03330666 | 734.8961 | 759.7853 | 3.366307 | 0.03310887 | 702.2341 | 725.8734
3.401263 | 0.03344699 | 734.9839 | 759.9827 | 3.383941 | 0.03327945 | 702.2745 | 726.0391
3.413316 | 0.03356355 | 735.0974 | 760.1886 | 3.400682 | 0.03344137 | 702.3113 | 726.1946
3.427156 | 0.03369737 | 735.1852 | 760.3811 | 3.415637 | 0.033586 | 702.3554 | 726.3453
3.438317 | 0.03380528 | 735.2766 | 760.5578 | 3.4297 | 0.03372197 | 702.3958 | 726.4859
3.449701 | 0.03391532 | 735.3498 | 760.7171 | 3.446664 | 0.03388597 | 702.4142 | 726.6241
3.463986 | 0.03405341 | 735.4193 | 760.8941 | 3.460727 | 0.0340219 | 702.4437 | 726.7533
3.475147 | 0.03416127 | 735.4705 | 761.0292 | 3.476352 | 0.03417291 | 702.4731 | 726.8935
3.486977 | 0.0342756 | 735.529 | 761.1768 | 3.490414 | 0.03430881 | 702.5025 | 727.0228
3.497468 | 0.03437697 | 735.5802 | 761.3069 | 3.504254 | 0.03444252 | 702.5503 | 727.1694
3.509076 | 0.03448911 | 735.6424 | 761.4567 | 3.518093 | 0.03457622 | 702.5944 | 727.3123
3.522915 | 0.0346228 | 735.7266 | 761.6456 | 3.532602 | 0.03471637 | 702.6348 | 727.4561
3.534522 | 0.03473492 | 735.8217 | 761.8295 | 3.544878 | 0.03483494 | 702.6826 | 727.5919
3.545906 | 0.03484487 | 735.9059 | 762.0004 | 3.558941 | 0.03497074 | 702.7341 | 727.744
3.55863 | 0.03496774 | 736.001 | 762.1926 | 3.572334 | 0.03510006 | 702.7819 | 727.8876
3.570237 | 0.03507981 | 736.0888 | 762.3689 | 3.586843 | 0.03524013 | 702.8297 | 728.0391
3.585192 | 0.0352242 | 736.1876 | 762.5813 | 3.601352 | 0.03538019 | 702.8628 | 728.1753
3.597022 | 0.0353384 | 736.2754 | 762.7594 | 3.615414 | 0.03551591 | 702.8959 | 728.3084
3.60863 | 0.03545044 | 736.3486 | 762.9207 | 3.629253 | 0.03564947 | 702.9289 | 728.44
3.621799 | 0.03557754 | 736.4144 | 763.0859 | 3.644878 | 0.03580024 | 702.9657 | 728.5879
3.633183 | 0.03568739 | 736.473 | 763.2304 | 3.661396 | 0.0359596 | 703.0061 | 728.746
3.646353 | 0.03581446 | 736.5351 | 763.3918 | 3.678138 | 0.03612108 | 703.0503 | 728.9094
3.659746 | 0.03594367 | 736.6047 | 763.5625 | 3.6922 | 0.03625671 | 703.0944 | 729.054
3.670683 | 0.03604918 | 736.6778 | 763.7189 | 3.706932 | 0.03639878 | 703.1201 | 729.1843
3.68363 | 0.03617405 | 736.7766 | 763.9167 | 3.72345 | 0.03655804 | 703.1606 | 729.3424
3.697246 | 0.03630537 | 736.8717 | 764.1157 | 3.740638 | 0.03672373 | 703.1973 | 729.5014
3.709076 | 0.03641945 | 736.9669 | 764.3015 | 3.755816 | 0.03687003 | 703.2451 | 729.6577
3.724031 | 0.03656364 | 737.062 | 764.5104 | 3.770772 | 0.03701416 | 703.2819 | 729.801
3.738317 | 0.03670136 | 737.1827 | 764.7409 | 3.785057 | 0.03715182 | 703.3113 | 729.932
3.753272 | 0.03684551 | 737.2851 | 764.9575 | 3.802914 | 0.03732386 | 703.3407 | 730.0881
3.767112 | 0.03697889 | 737.351 | 765.1278 | 3.819209 | 0.03748083 | 703.3848 | 730.2485
3.781844 | 0.03712085 | 737.4059 | 765.2934 | 3.834164 | 0.03762487 | 703.4252 | 730.3957
3.794567 | 0.03724344 | 737.4681 | 765.4518 | 3.84845 | 0.03776244 | 703.4436 | 730.5153
3.809299 | 0.03738537 | 737.523 | 765.6174 | 3.864298 | 0.03791504 | 703.462 | 730.6459
3.823808 | 0.03752512 | 737.5925 | 765.7966 | 3.878361 | 0.03805042 | 703.4878 | 730.7715
3.835192 | 0.03763476 | 737.6437 | 765.9338 | 3.893762 | 0.03819868 | 703.5392 | 730.9334
3.846353 | 0.03774224 | 737.7023 | 766.0769 | 3.906932 | 0.03832543 | 703.5833 | 731.0719
3.859076 | 0.03786475 | 737.7864 | 766.2581 | 3.919655 | 0.03844787 | 703.6311 | 731.2111
3.869567 | 0.03796576 | 737.8742 | 766.4267 | 3.933941 | 0.03858533 | 703.6679 | 731.3498
3.883183 | 0.03809684 | 737.962 | 766.6184 | 3.948003 | 0.03872062 | 703.7267 | 731.5099
3.892558 | 0.03818708 | 738.0535 | 766.7826 | 3.960504 | 0.03884087 | 703.7561 | 731.6284
3.904388 | 0.03830095 | 738.1376 | 766.9574 | 3.975682 | 0.03898686 | 703.8002 | 731.7811
3.915326 | 0.03840621 | 738.2071 | 767.1103 | 3.988852 | 0.03911351 | 703.8407 | 731.9159
3.926933 | 0.0385179 | 738.2876 | 767.2796 | 4.003807 | 0.03925732 | 703.8701 | 732.0517
3.93921 | 0.03863602 | 738.3754 | 767.4616 | 4.018763 | 0.03940111 | 703.9105 | 732.199
3.952156 | 0.03876057 | 738.4266 | 767.6104 | 4.033048 | 0.03953844 | 703.9436 | 732.334
3.963317 | 0.03886793 | 738.4742 | 767.7423 | 4.047334 | 0.03967575 | 703.9767 | 732.469
3.976933 | 0.03899889 | 738.5364 | 767.9075 | 4.063406 | 0.0398302 | 704.0245 | 732.6319
3.986532 | 0.0390912 | 738.6022 | 768.0468 | 4.078138 | 0.03997175 | 704.0539 | 732.7662
4.00171 | 0.03923716 | 738.6754 | 768.2351 | 4.093539 | 0.04011972 | 704.0686 | 732.8899
4.011755 | 0.03933373 | 738.7339 | 768.3701 | 4.108048 | 0.0402591 | 704.1127 | 733.038
4.025371 | 0.03946463 | 738.7998 | 768.5392 | 4.124789 | 0.04041989 | 704.1458 | 733.1904
4.037424 | 0.0395805 | 738.8986 | 768.731 | 4.14153 | 0.04058065 | 704.1716 | 733.335
4.049924 | 0.03970064 | 738.9937 | 768.9224 | 4.157155 | 0.04073068 | 704.2341 | 733.5102
4.061978 | 0.03981648 | 739.0888 | 769.1105 | 4.17144 | 0.04086782 | 704.2635 | 733.6414
4.07671 | 0.03995804 | 739.1657 | 769.2993 | 4.187289 | 0.04101995 | 704.2892 | 733.7799
4.086531 | 0.0400524 | 739.2315 | 769.4405 | 4.203806 | 0.04117847 | 704.3407 | 733.9498
4.103272 | 0.04021322 | 739.3193 | 769.6556 | 4.217646 | 0.04131127 | 704.3848 | 734.0933
4.115103 | 0.04032686 | 739.3889 | 769.8155 | 4.230815 | 0.04143763 | 704.4216 | 734.2243
4.129165 | 0.04046192 | 739.4693 | 770.0032 | 4.24644 | 0.04158753 | 704.4694 | 734.3842
4.141888 | 0.04058409 | 739.5425 | 770.1735 | 4.260057 | 0.04171814 | 704.4583 | 734.4686
4.157513 | 0.04073412 | 739.6047 | 770.3538 | 4.275236 | 0.04186371 | 704.5024 | 734.6216
4.168004 | 0.04083484 | 739.6815 | 770.5114 | 4.289745 | 0.04200285 | 704.5613 | 734.7851
4.184299 | 0.04099125 | 739.7693 | 770.7235 | 4.302245 | 0.0421227 | 704.5907 | 734.9039
4.193228 | 0.04107695 | 739.8498 | 770.8734 | 4.31653 | 0.04225965 | 704.6128 | 735.0276
4.207513 | 0.04121404 | 739.9303 | 771.0629 | 4.332379 | 0.04241157 | 704.6422 | 735.1699
4.218674 | 0.04132114 | 739.9998 | 771.218 | 4.344879 | 0.04253137 | 704.679 | 735.2964
4.231844 | 0.0414475 | 740.0693 | 771.3879 | 4.359164 | 0.04266827 | 704.7378 | 735.4585
4.242112 | 0.041546 | 740.1425 | 771.5401 | 4.372111 | 0.04279231 | 704.7819 | 735.5957
4.256174 | 0.04168089 | 740.2047 | 771.7091 | 4.386173 | 0.04292704 | 704.8223 | 735.7371
4.266219 | 0.04177724 | 740.2596 | 771.8406 | 4.400012 | 0.04305961 | 704.8665 | 735.8807
4.282067 | 0.04192922 | 740.329 | 772.0304 | 4.414521 | 0.04319857 | 704.9106 | 736.029
4.291665 | 0.04202126 | 740.4022 | 772.1778 | 4.427021 | 0.04331828 | 704.9474 | 736.1555
4.305504 | 0.04215395 | 740.4681 | 772.349 | 4.442646 | 0.04346789 | 704.9768 | 736.2964
4.315103 | 0.04224597 | 740.5376 | 772.4926 | 4.457601 | 0.04361107 | 705.0172 | 736.4441
4.329612 | 0.04238504 | 740.6071 | 772.6725 | 4.472557 | 0.04375424 | 705.0577 | 736.5918
4.338987 | 0.0424749 | 740.6839 | 772.8221 | 4.487066 | 0.0438931 | 705.0797 | 736.7171
4.35238 | 0.04260325 | 740.7644 | 773.0053 | 4.504476 | 0.04405972 | 705.1128 | 736.8744
4.362424 | 0.04269951 | 740.8339 | 773.1523 | 4.520994 | 0.04421777 | 705.1459 | 737.0255
4.375817 | 0.04282783 | 740.9108 | 773.3317 | 4.538182 | 0.04438219 | 705.1937 | 737.1966
4.385862 | 0.04292406 | 740.9986 | 773.4978 | 4.552021 | 0.04451457 | 705.2488 | 737.3519
4.40171 | 0.04307587 | 741.0681 | 773.6878 | 4.569432 | 0.04468108 | 705.2893 | 737.517
4.408406 | 0.04314 | 741.1376 | 773.81 | 4.586396 | 0.0448433 | 705.315 | 737.6635
4.424924 | 0.0432982 | 741.2108 | 774.0088 | 4.602914 | 0.04500122 | 705.3554 | 737.8224
4.434076 | 0.04338583 | 741.3023 | 774.1722 | 4.61653 | 0.04513139 | 705.3849 | 737.9492
4.447915 | 0.04351834 | 741.3754 | 774.3512 | 4.632155 | 0.04528073 | 705.4253 | 738.1017
4.459299 | 0.04362733 | 741.4266 | 774.4891 | 4.645771 | 0.04541085 | 705.4584 | 738.2324
4.474701 | 0.04377476 | 741.4852 | 774.6644 | 4.660727 | 0.04555376 | 705.4841 | 738.3648
4.484745 | 0.0438709 | 741.573 | 774.8306 | 4.674343 | 0.04568385 | 705.5135 | 738.4916
4.503272 | 0.0440482 | 741.6535 | 775.0522 | 4.687959 | 0.04581392 | 705.5466 | 738.6223
4.513986 | 0.04415071 | 741.7522 | 775.2348 | 4.699789 | 0.04592692 | 705.5833 | 738.7443
4.531397 | 0.04431729 | 741.8035 | 775.4175 | 4.714521 | 0.04606761 | 705.6127 | 738.879
4.543674 | 0.04443473 | 741.8876 | 775.5966 | 4.727914 | 0.0461955 | 705.6422 | 739.0043
4.560414 | 0.04459485 | 741.9644 | 775.8011 | 4.741976 | 0.04632977 | 705.6789 | 739.1421
4.570459 | 0.04469091 | 742.0157 | 775.9292 | 4.755592 | 0.04645976 | 705.7084 | 739.269
4.586754 | 0.04484672 | 742.0742 | 776.1113 | 4.770325 | 0.04660038 | 705.7341 | 739.3999
4.595906 | 0.04493423 | 742.1364 | 776.2443 | 4.783271 | 0.04672395 | 705.7672 | 739.5259
4.610862 | 0.0450772 | 742.173 | 776.3935 | 4.79845 | 0.04686879 | 705.7929 | 739.66
4.621353 | 0.04517748 | 742.2462 | 776.548 | 4.812066 | 0.04699871 | 705.8407 | 739.8062
4.635192 | 0.04530975 | 742.3083 | 776.7158 | 4.826352 | 0.047135 | 705.8738 | 739.9418
4.64479 | 0.04540148 | 742.3888 | 776.8712 | 4.838852 | 0.04725424 | 705.8958 | 740.0531
4.659299 | 0.04554012 | 742.4693 | 777.0632 | 4.853361 | 0.04739262 | 705.9252 | 740.1863
4.668228 | 0.04562542 | 742.5425 | 777.2061 | 4.86586 | 0.04751183 | 705.9694 | 740.3208
4.684076 | 0.04577682 | 742.5937 | 777.3774 | 4.882824 | 0.04767358 | 706.0171 | 740.4907
4.692781 | 0.04585998 | 742.6706 | 777.5225 | 4.896887 | 0.04780765 | 706.0686 | 740.644
4.707513 | 0.04600069 | 742.7657 | 777.7315 | 4.911396 | 0.04794596 | 706.1017 | 740.7812
4.716442 | 0.04608596 | 742.8169 | 777.8514 | 4.925235 | 0.04807786 | 706.1164 | 740.8943
4.730728 | 0.04622237 | 742.8572 | 777.9997 | 4.943985 | 0.04825655 | 706.1385 | 741.0499
4.740772 | 0.04631827 | 742.9267 | 778.1471 | 4.95961 | 0.04840542 | 706.1679 | 741.1911
4.755504 | 0.04645892 | 742.9852 | 778.3179 | 4.975458 | 0.04855641 | 706.201 | 741.3377
4.764879 | 0.04654841 | 743.0803 | 778.4872 | 4.988628 | 0.04868185 | 706.2194 | 741.45
4.779388 | 0.04668689 | 743.1608 | 778.6793 | 5.005816 | 0.04884555 | 706.2378 | 741.5907
4.787201 | 0.04676145 | 743.2047 | 778.7834 | 5.020548 | 0.04898584 | 706.2598 | 741.7179
4.803719 | 0.04691907 | 743.2705 | 778.9751 | 5.035503 | 0.04912823 | 706.3076 | 741.8738
4.811531 | 0.04699361 | 743.3583 | 779.1252 | 5.048226 | 0.04924936 | 706.3628 | 742.0216
4.827156 | 0.04714268 | 743.4388 | 779.3258 | 5.061396 | 0.04937471 | 706.4216 | 742.1764
4.836532 | 0.04723211 | 743.5083 | 779.4683 | 5.074119 | 0.04949581 | 706.462 | 742.3087
4.85104 | 0.04737049 | 743.5596 | 779.6299 | 5.088628 | 0.04963389 | 706.4988 | 742.4499
4.861085 | 0.04746629 | 743.6035 | 779.7507 | 5.099119 | 0.04973371 | 706.5319 | 742.5588
4.877603 | 0.0476238 | 743.6474 | 779.9195 | 5.113405 | 0.04986963 | 706.5686 | 742.6983
4.886308 | 0.0477068 | 743.7132 | 780.0534 | 5.127691 | 0.05000553 | 706.6201 | 742.8534
4.904388 | 0.04787916 | 743.7645 | 780.2416 | 5.14153 | 0.05013716 | 706.6311 | 742.9628
4.913986 | 0.04797065 | 743.8011 | 780.3514 | 5.15537 | 0.05026878 | 706.6311 | 743.0606
4.930281 | 0.04812595 | 743.8633 | 780.5378 | 5.171664 | 0.05042373 | 706.6385 | 743.1834
4.940772 | 0.04822593 | 743.9474 | 780.7041 | 5.18528 | 0.05055318 | 706.6642 | 743.3067
4.957737 | 0.04838758 | 744.0315 | 780.9186 | 5.201128 | 0.05070384 | 706.701 | 743.4574
4.966665 | 0.04847264 | 744.134 | 781.0926 | 5.214298 | 0.05082902 | 706.7194 | 743.5698
4.983853 | 0.04863637 | 744.2144 | 781.305 | 5.228807 | 0.05096691 | 706.7341 | 743.6878
4.992112 | 0.04871503 | 744.2913 | 781.4471 | 5.243093 | 0.05110266 | 706.7782 | 743.8352
5.009522 | 0.04888085 | 744.3717 | 781.6612 | 5.257825 | 0.05124263 | 706.8186 | 743.9819
5.018897 | 0.04897012 | 744.4339 | 781.7963 | 5.270994 | 0.05136774 | 706.8701 | 744.1292
5.034522 | 0.04911889 | 744.4742 | 781.9549 | 5.286842 | 0.05151827 | 706.9105 | 744.2838
5.04412 | 0.04921027 | 744.5181 | 782.0725 | 5.302021 | 0.05166243 | 706.9436 | 744.4259
5.058406 | 0.04934626 | 744.5547 | 782.2173 | 5.318762 | 0.0518214 | 706.9877 | 744.5907
5.067781 | 0.04943549 | 744.5839 | 782.3178 | 5.331709 | 0.05194432 | 707.0171 | 744.7132
5.083852 | 0.04958844 | 744.6571 | 782.5144 | 5.347334 | 0.05209265 | 707.0502 | 744.8586
5.091442 | 0.04966066 | 744.7193 | 782.6363 | 5.363405 | 0.05224519 | 707.087 | 745.0109
5.107513 | 0.04981358 | 744.7815 | 782.8213 | 5.379923 | 0.05240195 | 707.1201 | 745.1626
5.115772 | 0.04989215 | 744.851 | 782.9559 | 5.393316 | 0.05252903 | 707.1495 | 745.2883
5.130728 | 0.05003441 | 744.9279 | 783.1481 | 5.410057 | 0.05268786 | 707.179 | 745.4377
5.140772 | 0.05012995 | 744.9974 | 783.296 | 5.425682 | 0.05283608 | 707.2084 | 745.5793
5.154611 | 0.05026157 | 745.0962 | 783.503 | 5.441753 | 0.05298851 | 707.2415 | 745.7278
5.163763 | 0.0503486 | 745.1474 | 783.625 | 5.455815 | 0.05312187 | 707.2782 | 745.866
5.178049 | 0.05048443 | 745.1986 | 783.7854 | 5.471664 | 0.05327214 | 707.3113 | 746.013
5.18787 | 0.05057781 | 745.2608 | 783.924 | 5.482601 | 0.05337583 | 707.3076 | 746.0865
5.203719 | 0.05072846 | 745.3267 | 784.1114 | 5.497333 | 0.05351549 | 707.326 | 746.2101
5.212424 | 0.05081121 | 745.3633 | 784.2148 | 5.509387 | 0.05362974 | 707.3444 | 746.3147
5.229165 | 0.05097031 | 745.4401 | 784.4204 | 5.520994 | 0.05373974 | 707.3701 | 746.424
5.238987 | 0.05106364 | 745.484 | 784.5398 | 5.533717 | 0.05386031 | 707.3958 | 746.5411
5.253942 | 0.05120574 | 745.5352 | 784.7052 | 5.548226 | 0.05399778 | 707.4289 | 746.6787
5.265326 | 0.05131389 | 745.5864 | 784.844 | 5.55894 | 0.05409929 | 707.4583 | 746.7855
5.279835 | 0.05145171 | 745.6303 | 784.9983 | 5.575458 | 0.05425576 | 707.5135 | 746.9606
5.289656 | 0.051545 | 745.6779 | 785.1217 | 5.588405 | 0.05437838 | 707.5429 | 747.0833
5.30662 | 0.0517061 | 745.7437 | 785.3175 | 5.603137 | 0.05451789 | 707.5833 | 747.2302
5.316442 | 0.05179936 | 745.8023 | 785.4524 | 5.616306 | 0.05464259 | 707.6165 | 747.3584
5.332513 | 0.05195195 | 745.8498 | 785.6224 | 5.632378 | 0.05479475 | 707.6495 | 747.507
5.343228 | 0.05205367 | 745.9157 | 785.7717 | 5.645101 | 0.05491519 | 707.6569 | 747.6049
5.359969 | 0.05221257 | 745.9852 | 785.9698 | 5.661173 | 0.0550673 | 707.6753 | 747.738
5.36979 | 0.05230579 | 746.0584 | 786.1202 | 5.673003 | 0.05517926 | 707.7084 | 747.8567
5.387201 | 0.05247101 | 746.1206 | 786.3156 | 5.688182 | 0.05532289 | 707.7451 | 748.0029
5.397022 | 0.0525642 | 746.2011 | 786.4737 | 5.701352 | 0.05544749 | 707.7819 | 748.135
5.413317 | 0.05271879 | 746.2559 | 786.6531 | 5.718093 | 0.05560586 | 707.8333 | 748.3079
5.424478 | 0.05282466 | 746.362 | 786.8483 | 5.73037 | 0.05572198 | 707.8701 | 748.4337
5.438763 | 0.05296016 | 746.4316 | 787.0282 | 5.746441 | 0.05587398 | 707.8995 | 748.5785
5.447692 | 0.05304483 | 746.4937 | 787.1604 | 5.761173 | 0.05601328 | 707.9289 | 748.7139
5.462647 | 0.05318665 | 746.5486 | 787.3299 | 5.779254 | 0.05618422 | 707.9436 | 748.8575
5.470683 | 0.05326284 | 746.6144 | 787.4594 | 5.793986 | 0.05632348 | 707.9694 | 748.989
5.486085 | 0.05340886 | 746.6583 | 787.6207 | 5.81028 | 0.0564775 | 707.9951 | 749.1316
5.494344 | 0.05348715 | 746.6913 | 787.7171 | 5.824566 | 0.0566125 | 708.0098 | 749.2483
5.508406 | 0.05362044 | 746.7132 | 787.8452 | 5.841307 | 0.05677069 | 708.0245 | 749.3824
5.517335 | 0.05370506 | 746.7462 | 787.9466 | 5.854923 | 0.05689932 | 708.0503 | 749.5061
5.532067 | 0.05384467 | 746.7974 | 788.1107 | 5.870995 | 0.05705114 | 708.076 | 749.6471
5.541442 | 0.0539335 | 746.8523 | 788.2386 | 5.882602 | 0.05716076 | 708.0944 | 749.7488
5.55595 | 0.05407096 | 746.8962 | 788.3934 | 5.897334 | 0.05729989 | 708.1238 | 749.8842
5.564879 | 0.05415554 | 746.9547 | 788.5219 | 5.909387 | 0.05741371 | 708.1422 | 749.9891
5.579834 | 0.0542972 | 747.0096 | 788.6915 | 5.92211 | 0.05753383 | 708.1643 | 750.1025
5.588093 | 0.05437543 | 747.0681 | 788.815 | 5.93461 | 0.05765183 | 708.1973 | 750.2261
5.60662 | 0.05455087 | 747.1413 | 789.0307 | 5.950235 | 0.05779932 | 708.2341 | 750.3757
5.615995 | 0.05463964 | 747.1925 | 789.1548 | 5.959834 | 0.05788991 | 708.2562 | 750.4671
5.63162 | 0.05478757 | 747.2547 | 789.3372 | 5.974789 | 0.05803104 | 708.2929 | 750.6119
5.64345 | 0.05489956 | 747.3242 | 789.4991 | 5.987066 | 0.05814688 | 708.315 | 750.7223
5.657513 | 0.05503267 | 747.3717 | 789.6544 | 6.001798 | 0.05828587 | 708.3518 | 750.8656
5.667781 | 0.05512984 | 747.4303 | 789.793 | 6.015861 | 0.05841853 | 708.3885 | 751.0042
5.684969 | 0.05529249 | 747.4815 | 789.9756 | 6.030816 | 0.05855958 | 708.4179 | 751.1413
5.692112 | 0.05536007 | 747.5364 | 790.087 | 6.04354 | 0.05867957 | 708.429 | 751.2432
5.707736 | 0.0555079 | 747.5986 | 790.2696 | 6.060057 | 0.05883533 | 708.4621 | 751.3953
5.719567 | 0.05561981 | 747.6352 | 790.3967 | 6.07278 | 0.05895528 | 708.4988 | 751.5244
5.732737 | 0.05574437 | 747.6901 | 790.5532 | 6.088406 | 0.05910258 | 708.5245 | 751.6624
5.743897 | 0.05584992 | 747.7303 | 790.6792 | 6.103361 | 0.05924353 | 708.5429 | 751.7878
5.760638 | 0.05600823 | 747.7779 | 790.8547 | 6.119878 | 0.0593992 | 708.5723 | 751.9361
5.769344 | 0.05609053 | 747.8181 | 790.9623 | 6.132602 | 0.05951908 | 708.5833 | 752.0379
5.786308 | 0.05625091 | 747.8474 | 791.1201 | 6.147557 | 0.05965999 | 708.609 | 752.1712
5.797915 | 0.05636063 | 747.8803 | 791.2418 | 6.162289 | 0.05979877 | 708.6237 | 752.2912
5.811308 | 0.05648721 | 747.9352 | 791.4 | 6.179477 | 0.05996066 | 708.6311 | 752.4208
5.823585 | 0.05660323 | 747.9718 | 791.5306 | 6.192647 | 0.06008468 | 708.6569 | 752.5415
5.838094 | 0.05674032 | 748.0303 | 791.701 | 6.207602 | 0.0602255 | 708.6679 | 752.6592
5.847469 | 0.0568289 | 748.0779 | 791.8215 | 6.221888 | 0.06036 | 708.6826 | 752.776
5.863764 | 0.05698283 | 748.1218 | 791.9899 | 6.238182 | 0.06051339 | 708.7267 | 752.9384
5.873139 | 0.05707139 | 748.1986 | 792.1414 | 6.251575 | 0.06063945 | 708.7819 | 753.0919
5.886978 | 0.0572021 | 748.2535 | 792.303 | 6.266977 | 0.06078439 | 708.8297 | 753.2518
5.89613 | 0.05728852 | 748.3047 | 792.4257 | 6.278807 | 0.06089571 | 708.8848 | 753.3943
5.909076 | 0.05741077 | 748.3706 | 792.5924 | 6.294878 | 0.06104692 | 708.9105 | 753.5356
5.917781 | 0.05749296 | 748.4401 | 792.7311 | 6.308494 | 0.06117501 | 708.9583 | 753.6829
5.931621 | 0.05762361 | 748.5059 | 792.9045 | 6.321441 | 0.06129678 | 708.9841 | 753.8021
5.941219 | 0.05771422 | 748.5718 | 793.0461 | 6.333941 | 0.06141434 | 709.0061 | 753.9142
5.954388 | 0.05783852 | 748.6011 | 793.1757 | 6.348896 | 0.06155498 | 709.0135 | 754.028
5.963987 | 0.0579291 | 748.6596 | 793.3096 | 6.36095 | 0.06166831 | 709.0466 | 754.1487
5.981621 | 0.0580955 | 748.7218 | 793.5075 | 6.376798 | 0.0618173 | 709.0613 | 754.2767
5.990326 | 0.05817764 | 748.7547 | 793.6076 | 6.389075 | 0.0619327 | 709.0907 | 754.395
6.007514 | 0.05833979 | 748.784 | 793.7673 | 6.403584 | 0.06206907 | 709.0981 | 754.5058
6.01979 | 0.05845559 | 748.8133 | 793.8903 | 6.416084 | 0.06218654 | 709.1091 | 754.6061
6.033853 | 0.05858822 | 748.8608 | 794.046 | 6.431486 | 0.06233126 | 709.1091 | 754.7154
6.04613 | 0.058704 | 748.9047 | 794.1845 | 6.445548 | 0.06246338 | 709.1422 | 754.8503
6.062424 | 0.05885764 | 748.9486 | 794.3531 | 6.46162 | 0.06261435 | 709.1459 | 754.9682
6.070906 | 0.05893761 | 748.9889 | 794.4593 | 6.474566 | 0.06273595 | 709.1606 | 755.0756
6.08787 | 0.05909753 | 749.0291 | 794.6291 | 6.490637 | 0.06288688 | 709.1826 | 755.2131
6.099924 | 0.05921114 | 749.0767 | 794.7698 | 6.504923 | 0.06302102 | 709.2047 | 755.3379
6.11354 | 0.05933947 | 749.1389 | 794.9378 | 6.52278 | 0.06318867 | 709.2341 | 755.4958
6.125371 | 0.05945095 | 749.1755 | 795.0652 | 6.53662 | 0.06331859 | 709.2671 | 755.6292
6.141219 | 0.05960028 | 749.234 | 795.2461 | 6.550459 | 0.06344848 | 709.2782 | 755.7391
6.151933 | 0.05970121 | 749.2852 | 795.3807 | 6.564075 | 0.06357626 | 709.2966 | 755.8553
6.168228 | 0.05985471 | 749.3328 | 795.5533 | 6.580593 | 0.06373125 | 709.3186 | 755.996
6.181398 | 0.05997875 | 749.3693 | 795.6908 | 6.593539 | 0.06385272 | 709.3554 | 756.127
6.194791 | 0.06010487 | 749.4059 | 795.8301 | 6.608494 | 0.06399301 | 709.3738 | 756.2527
6.20796 | 0.06022887 | 749.4388 | 795.9637 | 6.621887 | 0.06411863 | 709.4069 | 756.383
6.224478 | 0.06038438 | 749.4901 | 796.1419 | 6.636619 | 0.06425679 | 709.4437 | 756.5267
6.234746 | 0.06048104 | 749.5266 | 796.2577 | 6.651575 | 0.06439702 | 709.4694 | 756.6603
6.249924 | 0.06062391 | 749.5559 | 796.4026 | 6.667646 | 0.0645477 | 709.5061 | 756.8135
6.260638 | 0.06072474 | 749.5779 | 796.5062 | 6.680146 | 0.06466488 | 709.5172 | 756.914
6.273138 | 0.06084237 | 749.6291 | 796.6544 | 6.695994 | 0.06481343 | 709.5209 | 757.0303
6.284969 | 0.06095368 | 749.673 | 796.7897 | 6.709834 | 0.06494313 | 709.5429 | 757.1521
6.296799 | 0.06106499 | 749.7315 | 796.9406 | 6.72278 | 0.06506444 | 709.5539 | 757.2557
6.306844 | 0.06115948 | 749.7864 | 797.0743 | 6.737066 | 0.06519829 | 709.5723 | 757.3767
6.321799 | 0.06130015 | 749.834 | 797.237 | 6.751798 | 0.06533631 | 709.6017 | 757.5126
6.330951 | 0.06138622 | 749.8962 | 797.3717 | 6.763405 | 0.06544503 | 709.6164 | 757.6106
6.345683 | 0.06152476 | 749.9766 | 797.5678 | 6.778807 | 0.06558929 | 709.6532 | 757.7592
6.356397 | 0.0616255 | 750.0169 | 797.6909 | 6.791307 | 0.06570634 | 709.6715 | 757.8675
6.370236 | 0.06175562 | 750.0498 | 797.8298 | 6.807156 | 0.06585474 | 709.6899 | 757.9996
6.381397 | 0.06186054 | 750.0937 | 797.9602 | 6.822334 | 0.06599684 | 709.6936 | 758.1113
6.393674 | 0.06197594 | 750.1193 | 798.0795 | 6.836843 | 0.06613265 | 709.7046 | 758.226
6.404165 | 0.06207454 | 750.145 | 798.1855 | 6.850236 | 0.066258 | 709.712 | 758.329
6.420014 | 0.06222347 | 750.1852 | 798.3472 | 6.86653 | 0.06641049 | 709.7341 | 758.4682
6.430058 | 0.06231785 | 750.2218 | 798.4615 | 6.881039 | 0.06654625 | 709.7525 | 758.5908
6.446576 | 0.06247304 | 750.2876 | 798.6555 | 6.89711 | 0.0666966 | 709.7856 | 758.7403
6.458629 | 0.06258627 | 750.3535 | 798.816 | 6.910057 | 0.0668177 | 709.8186 | 758.8675
6.472469 | 0.06271626 | 750.3828 | 798.951 | 6.926798 | 0.06697428 | 709.837 | 759.006
6.485192 | 0.06283575 | 750.4376 | 799.1049 | 6.942423 | 0.0671204 | 709.8554 | 759.1366
6.500817 | 0.06298247 | 750.5218 | 799.3118 | 6.957378 | 0.06726023 | 709.8591 | 759.2466
6.510638 | 0.06307468 | 750.5474 | 799.4128 | 6.971217 | 0.06738961 | 709.8627 | 759.3488
6.526486 | 0.06322347 | 750.5913 | 799.5785 | 6.986842 | 0.06753567 | 709.8811 | 759.4794
6.536754 | 0.06331985 | 750.6352 | 799.7024 | 7.001351 | 0.06767128 | 709.8921 | 759.5942
6.549924 | 0.06344346 | 750.6718 | 799.8402 | 7.015637 | 0.06780478 | 709.9216 | 759.7271
6.56287 | 0.06356496 | 750.7303 | 799.9998 | 7.027914 | 0.06791949 | 709.9583 | 759.8536
6.579835 | 0.06372414 | 750.7486 | 800.1467 | 7.043092 | 0.0680613 | 709.9767 | 759.981
6.590326 | 0.06382257 | 750.7559 | 800.2332 | 7.057155 | 0.06819266 | 710.0098 | 760.1163
6.60662 | 0.06397543 | 750.7779 | 800.3789 | 7.07211 | 0.06833235 | 710.0281 | 760.2421
6.618674 | 0.06408849 | 750.8035 | 800.4967 | 7.087959 | 0.06848035 | 710.0392 | 760.3665
6.633406 | 0.06422665 | 750.8291 | 800.6347 | 7.102021 | 0.06861166 | 710.0613 | 760.49
6.646576 | 0.06435015 | 750.8767 | 800.7843 | 7.116307 | 0.06874504 | 710.0649 | 760.5953
6.660415 | 0.06447991 | 750.9023 | 800.9155 | 7.132825 | 0.06889923 | 710.0833 | 760.7323
6.66979 | 0.06456781 | 750.9425 | 801.0288 | 7.144209 | 0.06900549 | 710.1201 | 760.8526
6.684299 | 0.06470381 | 750.9718 | 801.169 | 7.159164 | 0.06914506 | 710.1532 | 760.9943
6.693451 | 0.06478959 | 751.023 | 801.2924 | 7.173227 | 0.06927628 | 710.1753 | 761.1178
6.706844 | 0.06491511 | 751.0742 | 801.4476 | 7.185727 | 0.06939291 | 710.19 | 761.2223
6.718228 | 0.06502179 | 751.1181 | 801.58 | 7.198896 | 0.06951577 | 710.1973 | 761.3237
6.730281 | 0.06513473 | 751.1328 | 801.6861 | 7.213405 | 0.0696511 | 710.2084 | 761.4386
6.742558 | 0.06524975 | 751.1657 | 801.8135 | 7.226575 | 0.06977393 | 710.2341 | 761.5597
6.756844 | 0.06538357 | 751.2096 | 801.9677 | 7.242646 | 0.0699238 | 710.2598 | 761.7014
6.768674 | 0.06549438 | 751.2608 | 802.1112 | 7.256262 | 0.07005076 | 710.2745 | 761.8139
6.785192 | 0.06564908 | 751.3047 | 802.2822 | 7.270324 | 0.07018186 | 710.3076 | 761.9492
6.79613 | 0.0657515 | 751.3303 | 802.3917 | 7.284834 | 0.07031711 | 710.3407 | 762.0878
6.810415 | 0.06588526 | 751.3669 | 802.5381 | 7.301352 | 0.07047106 | 710.359 | 762.2248
6.823808 | 0.06601064 | 751.4328 | 802.7091 | 7.315191 | 0.07060003 | 710.3774 | 762.3429
6.839433 | 0.0661569 | 751.4657 | 802.8617 | 7.3297 | 0.07073522 | 710.4032 | 762.4736
6.850148 | 0.06625718 | 751.5059 | 802.9852 | 7.345325 | 0.07088079 | 710.3885 | 762.5688
6.865326 | 0.06639922 | 751.5425 | 803.1384 | 7.361619 | 0.07103257 | 710.3921 | 762.6885
6.876933 | 0.06650783 | 751.5864 | 803.2725 | 7.375905 | 0.07116563 | 710.3921 | 762.79
6.891442 | 0.06664357 | 751.6194 | 803.4168 | 7.391307 | 0.07130905 | 710.4032 | 762.9112
6.903272 | 0.06675424 | 751.6413 | 803.5292 | 7.406709 | 0.07145246 | 710.4105 | 763.0286
6.919121 | 0.06690248 | 751.6413 | 803.6483 | 7.421664 | 0.07159169 | 710.4289 | 763.1546
6.929612 | 0.0670006 | 751.6816 | 803.7702 | 7.435727 | 0.07172259 | 710.4179 | 763.2426
6.94613 | 0.06715506 | 751.7108 | 803.9257 | 7.450905 | 0.07186386 | 710.4547 | 763.39
6.95863 | 0.06727193 | 751.7694 | 804.0822 | 7.464522 | 0.07199058 | 710.4804 | 763.5144
6.973362 | 0.06740966 | 751.806 | 804.2321 | 7.478807 | 0.0721235 | 710.4988 | 763.6356
6.986978 | 0.06753694 | 751.8389 | 804.3697 | 7.492646 | 0.07225225 | 710.5061 | 763.7418
7.003942 | 0.06769549 | 751.8681 | 804.5285 | 7.506262 | 0.07237891 | 710.5355 | 763.8702
7.014433 | 0.06779353 | 751.9084 | 804.6505 | 7.519878 | 0.07250556 | 710.5429 | 763.9748
7.030504 | 0.06794369 | 751.934 | 804.7987 | 7.534834 | 0.07264464 | 710.5649 | 764.1048
7.042558 | 0.06805631 | 751.9633 | 804.9207 | 7.548673 | 0.07277333 | 710.5649 | 764.2032
7.055504 | 0.06817724 | 751.9633 | 805.0181 | 7.562512 | 0.072902 | 710.576 | 764.3134
7.066888 | 0.06828358 | 751.9852 | 805.1272 | 7.577244 | 0.07303896 | 710.5981 | 764.4418
7.080728 | 0.06841283 | 752.0072 | 805.2548 | 7.591084 | 0.07316759 | 710.6238 | 764.5678
7.090996 | 0.06850871 | 752.0474 | 805.3751 | 7.605593 | 0.07330244 | 710.6201 | 764.667
7.105951 | 0.06864835 | 752.084 | 805.5267 | 7.619655 | 0.07343311 | 710.6459 | 764.7946
7.115326 | 0.06873588 | 752.1206 | 805.6364 | 7.632601 | 0.0735534 | 710.6532 | 764.8946
7.129835 | 0.06887132 | 752.1499 | 805.7769 | 7.646887 | 0.07368612 | 710.6753 | 765.0198
7.142558 | 0.06899008 | 752.1828 | 805.9079 | 7.662289 | 0.07382919 | 710.6936 | 765.1491
7.156174 | 0.06911716 | 752.2194 | 806.0495 | 7.677021 | 0.07396601 | 710.712 | 765.2735
7.168674 | 0.0692338 | 752.2669 | 806.1945 | 7.69086 | 0.07409453 | 710.7267 | 765.3877
7.183183 | 0.06936918 | 752.3072 | 806.3468 | 7.705592 | 0.07423132 | 710.7414 | 765.5083
7.193004 | 0.0694608 | 752.3364 | 806.452 | 7.723226 | 0.07439503 | 710.7525 | 765.6455
7.208853 | 0.06960864 | 752.3547 | 806.5909 | 7.741084 | 0.07456079 | 710.7708 | 765.7922
7.22113 | 0.06972315 | 752.3913 | 806.7225 | 7.75403 | 0.07468094 | 710.7782 | 765.8922
7.234299 | 0.06984597 | 752.3986 | 806.8294 | 7.769432 | 0.07482387 | 710.7892 | 766.0135
7.246576 | 0.06996045 | 752.4133 | 806.9375 | 7.785726 | 0.07497506 | 710.7856 | 766.1254
7.261755 | 0.07010197 | 752.4279 | 807.0674 | 7.80336 | 0.07513864 | 710.7929 | 766.2587
7.272469 | 0.07020185 | 752.4315 | 807.1519 | 7.8172 | 0.07526701 | 710.8076 | 766.3729
7.288987 | 0.07035582 | 752.4608 | 807.3076 | 7.831486 | 0.0753995 | 710.804 | 766.4705
7.301487 | 0.07047232 | 752.5084 | 807.4527 | 7.845995 | 0.07553405 | 710.8223 | 766.5934
7.316442 | 0.07061169 | 752.545 | 807.6045 | 7.861173 | 0.07567478 | 710.837 | 766.7172
7.328719 | 0.07072608 | 752.6145 | 807.7715 | 7.875012 | 0.07580308 | 710.8333 | 766.8116
7.345014 | 0.07087789 | 752.6621 | 807.9452 | 7.888852 | 0.07593136 | 710.848 | 766.9258
7.357067 | 0.07099017 | 752.706 | 808.083 | 7.900905 | 0.07604307 | 710.848 | 767.0115
7.372692 | 0.0711357 | 752.7389 | 808.236 | 7.915637 | 0.0761796 | 710.8775 | 767.1479
7.385192 | 0.07125211 | 752.7535 | 808.3458 | 7.929923 | 0.07631197 | 710.9069 | 767.2813
7.40104 | 0.07139968 | 752.7645 | 808.4769 | 7.943985 | 0.07644225 | 710.9289 | 767.405
7.411754 | 0.07149944 | 752.7938 | 808.589 | 7.958048 | 0.07657252 | 710.951 | 767.5288
7.428942 | 0.07165944 | 752.7938 | 808.7184 | 7.97278 | 0.07670897 | 710.9731 | 767.6574
7.440772 | 0.07176956 | 752.8084 | 808.8232 | 7.987289 | 0.07684334 | 710.9914 | 767.7804
7.454612 | 0.07189836 | 752.8413 | 808.9627 | 8.003137 | 0.07699009 | 711.0061 | 767.9089
7.467112 | 0.07201468 | 752.8669 | 809.0844 | 8.0172 | 0.07712028 | 710.9988 | 768.001
7.480282 | 0.07213722 | 752.9072 | 809.2267 | 8.032155 | 0.07725873 | 711.0061 | 768.1152
7.490103 | 0.07222859 | 752.9255 | 809.3203 | 8.046664 | 0.07739302 | 711.0098 | 768.2224
7.505281 | 0.07236979 | 752.9474 | 809.4582 | 8.063405 | 0.07754795 | 711.0061 | 768.3374
7.513764 | 0.07244869 | 752.984 | 809.5614 | 8.077021 | 0.07767394 | 711.0208 | 768.4502
7.527826 | 0.07257947 | 753.0315 | 809.7184 | 8.09153 | 0.07780818 | 711.0282 | 768.5613
7.538986 | 0.07268326 | 753.0462 | 809.8182 | 8.106039 | 0.0779424 | 711.0429 | 768.6803
7.552826 | 0.07281194 | 753.0937 | 809.9736 | 8.123004 | 0.07809931 | 711.0686 | 768.8287
7.565326 | 0.07292816 | 753.1413 | 810.1189 | 8.137959 | 0.07823762 | 711.0907 | 768.9589
7.580951 | 0.07307341 | 753.1852 | 810.2838 | 8.152022 | 0.07836766 | 711.0943 | 769.0629
7.590549 | 0.07316262 | 753.2401 | 810.4151 | 8.16653 | 0.0785018 | 711.098 | 769.17
7.60729 | 0.07331821 | 753.2803 | 810.5845 | 8.184388 | 0.07866688 | 711.098 | 769.297
7.619567 | 0.07343229 | 753.2913 | 810.6888 | 8.200012 | 0.0788113 | 711.1127 | 769.424
7.635192 | 0.07357747 | 753.3242 | 810.842 | 8.215414 | 0.07895363 | 711.1237 | 769.5455
7.646576 | 0.07368323 | 753.3462 | 810.9514 | 8.230146 | 0.07908976 | 711.1237 | 769.6503
7.661978 | 0.0738263 | 753.3498 | 811.0713 | 8.245548 | 0.07923205 | 711.109 | 769.7439
7.674031 | 0.07393825 | 753.3681 | 811.1818 | 8.26028 | 0.07936814 | 711.098 | 769.8367
7.689656 | 0.07408335 | 753.3571 | 811.2877 | 8.275682 | 0.0795104 | 711.1017 | 769.9502
7.70104 | 0.07418906 | 753.3681 | 811.3853 | 8.289968 | 0.07964233 | 711.1017 | 770.0518
7.717335 | 0.07434034 | 753.3827 | 811.5238 | 8.30336 | 0.079766 | 711.1054 | 770.151
7.729388 | 0.07445223 | 753.3864 | 811.6186 | 8.316976 | 0.07989171 | 711.1054 | 770.2479
7.745906 | 0.07460555 | 753.4047 | 811.7627 | 8.332378 | 0.08003389 | 711.1054 | 770.3574
7.758406 | 0.07472155 | 753.434 | 811.8884 | 8.345325 | 0.08015339 | 711.1238 | 770.4694
7.774254 | 0.07486861 | 753.4486 | 812.0236 | 8.359164 | 0.08028112 | 711.1569 | 770.6037
7.787647 | 0.07499287 | 753.4596 | 812.1364 | 8.372557 | 0.08040471 | 711.1826 | 770.7268
7.805281 | 0.07515646 | 753.4669 | 812.2771 | 8.386396 | 0.0805324 | 711.212 | 770.8571
7.816442 | 0.07525998 | 753.5108 | 812.4086 | 8.402245 | 0.08067861 | 711.2194 | 770.9778
7.83229 | 0.07540696 | 753.5364 | 812.5556 | 8.41653 | 0.08081039 | 711.2194 | 771.0794
7.845237 | 0.07552702 | 753.5474 | 812.665 | 8.429254 | 0.08092773 | 711.2378 | 771.1898
7.860862 | 0.07567189 | 753.5548 | 812.7906 | 8.445771 | 0.08108006 | 711.2451 | 771.3152
7.871353 | 0.07576915 | 753.5804 | 812.8973 | 8.462289 | 0.08123236 | 711.2451 | 771.4327
7.887648 | 0.0759202 | 753.6096 | 813.0517 | 8.477245 | 0.08137024 | 711.2377 | 771.5311
7.896353 | 0.07600088 | 753.6316 | 813.141 | 8.4922 | 0.08150809 | 711.223 | 771.6215
7.910638 | 0.07613328 | 753.6206 | 813.2368 | 8.507825 | 0.0816521 | 711.212 | 771.7207
7.922246 | 0.07624083 | 753.6462 | 813.3519 | 8.524789 | 0.08180843 | 711.223 | 771.8533
7.936978 | 0.07637733 | 753.6791 | 813.4985 | 8.541977 | 0.08196679 | 711.223 | 771.9755
7.946799 | 0.07646832 | 753.7047 | 813.6001 | 8.555816 | 0.08209429 | 711.223 | 772.074
7.963763 | 0.07662546 | 753.723 | 813.7477 | 8.571441 | 0.08223821 | 711.2193 | 772.1811
7.974031 | 0.07672056 | 753.734 | 813.837 | 8.587512 | 0.08238623 | 711.223 | 772.2994
7.990326 | 0.07687146 | 753.7559 | 813.9835 | 8.604923 | 0.08254655 | 711.2304 | 772.4312
8.002826 | 0.07698721 | 753.7962 | 814.1212 | 8.618539 | 0.08267192 | 711.2488 | 772.548
8.018451 | 0.07713187 | 753.8072 | 814.2508 | 8.633494 | 0.08280959 | 711.2561 | 772.6624
8.028496 | 0.07722486 | 753.8145 | 814.3344 | 8.648227 | 0.0829452 | 711.2635 | 772.7752
8.045907 | 0.07738601 | 753.8584 | 814.5131 | 8.664745 | 0.08309722 | 711.2598 | 772.8887
8.05796 | 0.07749757 | 753.884 | 814.6317 | 8.678584 | 0.08322457 | 711.2745 | 773.0031
8.073362 | 0.07764009 | 753.9133 | 814.7794 | 8.694209 | 0.08336833 | 711.2745 | 773.1142
8.085416 | 0.07775161 | 753.9499 | 814.9098 | 8.707825 | 0.0834936 | 711.2819 | 773.2191
8.101933 | 0.07790442 | 753.9645 | 815.0502 | 8.722781 | 0.08363116 | 711.2745 | 773.3174
8.113764 | 0.07801385 | 753.9901 | 815.1671 | 8.737513 | 0.08376665 | 711.2635 | 773.4102
8.130951 | 0.07817282 | 753.9974 | 815.3046 | 8.752245 | 0.08390212 | 711.2598 | 773.511
8.142335 | 0.07827809 | 753.9755 | 815.3667 | 8.76653 | 0.08403348 | 711.2672 | 773.6206
8.159299 | 0.07843494 | 753.9938 | 815.5144 | 8.781039 | 0.08416686 | 711.2672 | 773.7238
8.172692 | 0.07855876 | 754.0157 | 815.6391 | 8.794209 | 0.08428792 | 711.2856 | 773.8375
8.189879 | 0.07871764 | 754.034 | 815.7885 | 8.808718 | 0.08442127 | 711.2782 | 773.9327
8.202156 | 0.07883111 | 754.0377 | 815.885 | 8.825235 | 0.08457306 | 711.2929 | 774.0662
8.218674 | 0.07898375 | 754.0559 | 816.0293 | 8.838628 | 0.08469612 | 711.3223 | 774.1935
8.230058 | 0.07908894 | 754.0852 | 816.1469 | 8.851574 | 0.08481507 | 711.3333 | 774.2975
8.247022 | 0.07924567 | 754.1255 | 816.3184 | 8.86653 | 0.08495245 | 711.3517 | 774.4239
8.255728 | 0.07932609 | 754.1547 | 816.4157 | 8.883271 | 0.08510621 | 711.3591 | 774.551
8.270906 | 0.07946629 | 754.1694 | 816.546 | 8.900682 | 0.08526611 | 711.337 | 774.6509
8.282067 | 0.07956937 | 754.1767 | 816.6381 | 8.915191 | 0.08539933 | 711.3554 | 774.7741
8.295906 | 0.07969717 | 754.217 | 816.7861 | 8.930816 | 0.08554278 | 711.3554 | 774.8853
8.305728 | 0.07978786 | 754.2279 | 816.8721 | 8.948004 | 0.08570055 | 711.3517 | 775.0035
8.322692 | 0.07994447 | 754.2389 | 817.0119 | 8.966307 | 0.08586854 | 711.3517 | 775.1337
8.331174 | 0.08002277 | 754.2316 | 817.0679 | 8.981932 | 0.08601192 | 711.337 | 775.2288
8.348138 | 0.08017936 | 754.2316 | 817.1959 | 8.996441 | 0.08614504 | 711.326 | 775.32
8.360192 | 0.0802906 | 754.2389 | 817.2947 | 9.01095 | 0.08627815 | 711.337 | 775.4353
8.377826 | 0.08045332 | 754.2316 | 817.4198 | 9.028137 | 0.0864358 | 711.337 | 775.5575
8.388093 | 0.08054806 | 754.2316 | 817.4972 | 9.040861 | 0.08655249 | 711.3297 | 775.64
8.405281 | 0.08070662 | 754.2499 | 817.6467 | 9.055593 | 0.08668759 | 711.326 | 775.7408
8.417111 | 0.08081574 | 754.2499 | 817.7359 | 9.068986 | 0.08681039 | 711.3187 | 775.828
8.434968 | 0.08098044 | 754.2901 | 817.9142 | 9.084164 | 0.08694955 | 711.304 | 775.92
8.446352 | 0.08108542 | 754.2974 | 818.0081 | 9.098673 | 0.08708254 | 711.2966 | 776.0152
8.463317 | 0.08124183 | 754.3048 | 818.144 | 9.113628 | 0.08721962 | 711.2966 | 776.1215
8.473584 | 0.0813365 | 754.3304 | 818.2492 | 9.127914 | 0.08735053 | 711.2929 | 776.2191
8.492111 | 0.08150728 | 754.3377 | 818.3969 | 9.145325 | 0.08751006 | 711.3003 | 776.351
8.502602 | 0.08160397 | 754.3413 | 818.48 | 9.159164 | 0.08763685 | 711.2892 | 776.4374
8.519344 | 0.08175825 | 754.3706 | 818.638 | 9.175459 | 0.08778611 | 711.2892 | 776.5533
8.532513 | 0.0818796 | 754.3669 | 818.7334 | 9.189968 | 0.087919 | 711.3076 | 776.6766
8.550594 | 0.08204618 | 754.3889 | 818.8936 | 9.205816 | 0.08806413 | 711.3186 | 776.8013
8.562201 | 0.0821531 | 754.3925 | 818.9851 | 9.218985 | 0.08818472 | 711.315 | 776.891
8.580281 | 0.08231963 | 754.3962 | 819.1255 | 9.233048 | 0.08831347 | 711.2929 | 776.9669
8.59412 | 0.08244708 | 754.3852 | 819.2179 | 9.246887 | 0.08844016 | 711.2782 | 777.0493
8.612201 | 0.08261356 | 754.4035 | 819.3742 | 9.264075 | 0.08859747 | 711.2819 | 777.1756
8.624031 | 0.08272248 | 754.4035 | 819.4635 | 9.277914 | 0.08872412 | 711.2892 | 777.282
8.641888 | 0.08288686 | 754.4108 | 819.6061 | 9.29287 | 0.08886097 | 711.2856 | 777.3844
8.652602 | 0.08298547 | 754.4108 | 819.687 | 9.307825 | 0.0889978 | 711.2672 | 777.4707
8.670013 | 0.0831457 | 754.4327 | 819.8421 | 9.325906 | 0.08916319 | 711.2524 | 777.5832
8.681174 | 0.0832484 | 754.462 | 819.9582 | 9.34287 | 0.08931835 | 711.2451 | 777.6958
8.695906 | 0.08338395 | 754.5169 | 820.129 | 9.36095 | 0.08948369 | 711.2414 | 777.8204
8.707737 | 0.08349278 | 754.5059 | 820.2063 | 9.376575 | 0.08962656 | 711.2377 | 777.9275
8.723585 | 0.08363856 | 754.5206 | 820.3418 | 9.393986 | 0.08978573 | 711.223 | 778.0352
8.731397 | 0.08371041 | 754.5315 | 820.4127 | 9.41095 | 0.08994079 | 711.2157 | 778.1478
8.747915 | 0.08386231 | 754.5169 | 820.5214 | 9.428807 | 0.09010399 | 711.212 | 778.2708
8.75863 | 0.08396083 | 754.5206 | 820.6062 | 9.442423 | 0.09022841 | 711.201 | 778.3556
8.774031 | 0.08410244 | 754.5023 | 820.7025 | 9.457378 | 0.09036505 | 711.2157 | 778.4781
8.785415 | 0.08420709 | 754.4767 | 820.7606 | 9.470325 | 0.09048332 | 711.2157 | 778.5701
8.803719 | 0.08437533 | 754.4803 | 820.9026 | 9.48528 | 0.09061993 | 711.1973 | 778.6564
8.81488 | 0.0844779 | 754.4876 | 820.9948 | 9.497111 | 0.09072798 | 711.19 | 778.7325
8.83296 | 0.08464404 | 754.4767 | 821.1193 | 9.511843 | 0.09086251 | 711.19 | 778.8372
8.844567 | 0.08475069 | 754.5096 | 821.2427 | 9.525905 | 0.09099091 | 711.1789 | 778.9251
8.862201 | 0.08491269 | 754.5206 | 821.3877 | 9.543539 | 0.0911519 | 711.1899 | 779.0626
8.874924 | 0.08502955 | 754.5425 | 821.5076 | 9.556932 | 0.09127416 | 711.1752 | 779.1418
8.892112 | 0.08518741 | 754.5645 | 821.6612 | 9.573004 | 0.09142084 | 711.1605 | 779.2399
8.901933 | 0.0852776 | 754.5791 | 821.7512 | 9.588628 | 0.09156343 | 711.1679 | 779.3591
8.92046 | 0.08544771 | 754.5791 | 821.891 | 9.607155 | 0.09173247 | 711.1605 | 779.4828
8.93363 | 0.08556861 | 754.6047 | 822.0183 | 9.620771 | 0.09185669 | 711.1421 | 779.5595
8.950817 | 0.08572638 | 754.6011 | 822.144 | 9.63528 | 0.09198904 | 711.1385 | 779.6587
8.961978 | 0.08582881 | 754.5974 | 822.2243 | 9.649119 | 0.09211526 | 711.1311 | 779.749
8.980058 | 0.08599473 | 754.5938 | 822.3567 | 9.666084 | 0.09226996 | 711.1201 | 779.8576
8.991442 | 0.08609918 | 754.5901 | 822.4386 | 9.681262 | 0.09240836 | 711.1201 | 779.9655
9.009076 | 0.08626096 | 754.6084 | 822.5916 | 9.695325 | 0.09253656 | 711.1017 | 780.0453
9.021129 | 0.08637152 | 754.6157 | 822.6906 | 9.708494 | 0.09265661 | 711.0833 | 780.1188
9.038094 | 0.08652712 | 754.6157 | 822.8186 | 9.725459 | 0.09281123 | 711.0686 | 780.2233
9.049701 | 0.08663356 | 754.6121 | 822.9022 | 9.741307 | 0.09295566 | 711.0649 | 780.3319
9.068228 | 0.08680344 | 754.6121 | 823.042 | 9.759388 | 0.0931204 | 711.0502 | 780.4444
9.080058 | 0.0869119 | 754.6194 | 823.1393 | 9.775236 | 0.09326478 | 711.0502 | 780.557
9.097915 | 0.0870756 | 754.6267 | 823.282 | 9.791754 | 0.09341524 | 711.0392 | 780.6624
9.109076 | 0.08717789 | 754.5974 | 823.3343 | 9.808272 | 0.09356567 | 711.0282 | 780.7677
9.12604 | 0.08733336 | 754.5864 | 823.4503 | 9.826798 | 0.09373438 | 711.0098 | 780.8793
9.136531 | 0.08742949 | 754.5681 | 823.5095 | 9.842424 | 0.09387664 | 711.0135 | 780.9944
9.154835 | 0.08759719 | 754.5718 | 823.6516 | 9.858048 | 0.09401888 | 711.0024 | 781.0934
9.16421 | 0.08768307 | 754.5791 | 823.7303 | 9.871441 | 0.09414078 | 711.0024 | 781.1886
9.179835 | 0.0878262 | 754.5572 | 823.8243 | 9.887736 | 0.09428908 | 710.9951 | 781.2964
9.190996 | 0.08792842 | 754.5425 | 823.8925 | 9.900236 | 0.09440282 | 710.9878 | 781.3772
9.208183 | 0.08808581 | 754.5535 | 824.0342 | 9.914745 | 0.09453483 | 710.9767 | 781.4683
9.218897 | 0.08818391 | 754.5608 | 824.123 | 9.928138 | 0.09465667 | 710.9694 | 781.5554
9.237647 | 0.08835557 | 754.5755 | 824.2805 | 9.944655 | 0.09480692 | 710.94 | 781.6405
9.248138 | 0.08845161 | 754.5828 | 824.3677 | 9.958941 | 0.09493685 | 710.9326 | 781.7339
9.266442 | 0.08861914 | 754.5828 | 824.5058 | 9.973896 | 0.09507284 | 710.9068 | 781.812
9.279165 | 0.08873557 | 754.6011 | 824.6218 | 9.987289 | 0.09519462 | 710.8738 | 781.8708
9.298808 | 0.0889153 | 754.6194 | 824.79 | 10.00604 | 0.09536508 | 710.8407 | 781.9677
9.312201 | 0.08903783 | 754.6194 | 824.8911 | 10.02233 | 0.09551319 | 710.8296 | 782.0713
9.330282 | 0.08920322 | 754.6267 | 825.0355 | 10.03729 | 0.09564911 | 710.8112 | 782.1574
9.342335 | 0.08931346 | 754.6267 | 825.1265 | 10.05068 | 0.09577082 | 710.8112 | 782.2526
9.361978 | 0.08949309 | 754.6157 | 825.2627 | 10.06765 | 0.09592495 | 710.8112 | 782.3732
9.375817 | 0.08961963 | 754.6121 | 825.3631 | 10.08394 | 0.09607299 | 710.8223 | 782.5012
9.392335 | 0.08977063 | 754.5974 | 825.4717 | 10.10224 | 0.09623924 | 710.8333 | 782.6434
9.403272 | 0.08987061 | 754.5608 | 825.5142 | 10.11787 | 0.09638114 | 710.826 | 782.7464
9.421799 | 0.09003994 | 754.5755 | 825.6701 | 10.13439 | 0.09653114 | 710.8076 | 782.8436
9.433852 | 0.09015009 | 754.5572 | 825.741 | 10.15068 | 0.09667908 | 710.8076 | 782.9594
9.451933 | 0.0903153 | 754.5388 | 825.8574 | 10.16809 | 0.09683713 | 710.7929 | 783.067
9.46354 | 0.09042134 | 754.5425 | 825.9489 | 10.18439 | 0.09698503 | 710.7561 | 783.1423
9.480951 | 0.09058038 | 754.5462 | 826.0843 | 10.2018 | 0.09714303 | 710.7194 | 783.2255
9.492781 | 0.09068843 | 754.5279 | 826.1536 | 10.21631 | 0.09727468 | 710.6863 | 783.2922
9.509522 | 0.09084132 | 754.5352 | 826.2879 | 10.23171 | 0.09741441 | 710.6789 | 783.3935
9.520906 | 0.09094527 | 754.4986 | 826.3337 | 10.24756 | 0.09755817 | 710.6753 | 783.5021
9.538986 | 0.09111034 | 754.4876 | 826.4581 | 10.26541 | 0.09772013 | 710.6789 | 783.6331
9.549477 | 0.09120611 | 754.484 | 826.5333 | 10.28171 | 0.09786789 | 710.6753 | 783.7448
9.567334 | 0.0913691 | 754.4694 | 826.652 | 10.29711 | 0.09800754 | 710.6716 | 783.8502
9.577602 | 0.09146281 | 754.4401 | 826.6973 | 10.3114 | 0.09813706 | 710.6532 | 783.9315
9.595236 | 0.09162372 | 754.4437 | 826.8344 | 10.32836 | 0.09829083 | 710.6312 | 784.0277
9.606843 | 0.09172963 | 754.4401 | 826.9179 | 10.34399 | 0.09843244 | 710.6201 | 784.1266
9.623361 | 0.09188032 | 754.4474 | 827.0506 | 10.35894 | 0.09856797 | 710.587 | 784.1963
9.634745 | 0.09198416 | 754.4657 | 827.1565 | 10.37278 | 0.09869336 | 710.5539 | 784.2581
9.652826 | 0.09214906 | 754.462 | 827.2889 | 10.38818 | 0.09883289 | 710.5245 | 784.3351
9.662647 | 0.09223862 | 754.4401 | 827.339 | 10.40358 | 0.09897241 | 710.5061 | 784.4242
9.680727 | 0.09240348 | 754.4291 | 827.4634 | 10.42032 | 0.09912403 | 710.5172 | 784.5554
9.694343 | 0.09252761 | 754.4255 | 827.5621 | 10.43327 | 0.09924127 | 710.5098 | 784.6392
9.714433 | 0.09271074 | 754.4218 | 827.7096 | 10.44867 | 0.09938073 | 710.4693 | 784.704
9.72671 | 0.09282263 | 754.4365 | 827.8183 | 10.46407 | 0.09952017 | 710.462 | 784.8053
9.745683 | 0.09299553 | 754.4035 | 827.9253 | 10.48149 | 0.09967777 | 710.4363 | 784.9005
9.758852 | 0.09311552 | 754.3852 | 828.0046 | 10.49756 | 0.09982323 | 710.4142 | 784.9903
9.780951 | 0.09331684 | 754.3852 | 828.1713 | 10.51363 | 0.09996866 | 710.3738 | 785.0598
9.793897 | 0.09343476 | 754.3962 | 828.281 | 10.52836 | 0.100102 | 710.3186 | 785.1035
9.810638 | 0.09358723 | 754.3779 | 828.3872 | 10.54666 | 0.1002675 | 710.2855 | 785.197
9.822469 | 0.09369496 | 754.3706 | 828.4684 | 10.56341 | 0.100419 | 710.2708 | 785.2996
9.840995 | 0.09386364 | 754.323 | 828.5559 | 10.58171 | 0.1005845 | 710.2488 | 785.4052
9.851263 | 0.09395711 | 754.2974 | 828.6052 | 10.59733 | 0.1007258 | 710.2304 | 785.4959
9.868674 | 0.09411559 | 754.3011 | 828.7406 | 10.61296 | 0.1008671 | 710.1973 | 785.5703
9.878496 | 0.09420498 | 754.2937 | 828.8066 | 10.62858 | 0.1010083 | 710.1789 | 785.6609
9.895014 | 0.0943553 | 754.2572 | 828.891 | 10.64689 | 0.1011737 | 710.1642 | 785.7746
9.906844 | 0.09446295 | 754.2499 | 828.9722 | 10.66184 | 0.1013089 | 710.1458 | 785.8605
9.924254 | 0.09462135 | 754.2169 | 829.0673 | 10.6768 | 0.101444 | 710.1201 | 785.9382
9.936308 | 0.09473099 | 754.1986 | 829.1381 | 10.69019 | 0.101565 | 710.0833 | 785.9926
9.955281 | 0.09490356 | 754.2096 | 829.2933 | 10.70604 | 0.1017082 | 710.0429 | 786.0603
9.966888 | 0.09500912 | 754.1767 | 829.3446 | 10.72233 | 0.1018554 | 710.0171 | 786.1475
9.984745 | 0.09517149 | 754.1657 | 829.4672 | 10.73774 | 0.1019945 | 709.9914 | 786.2284
9.997692 | 0.09528919 | 754.1547 | 829.5528 | 10.75024 | 0.1021074 | 709.9546 | 786.2764
10.01666 | 0.09546167 | 754.151 | 829.6918 | 10.76742 | 0.1022625 | 709.9068 | 786.3455
10.02738 | 0.09555905 | 754.14 | 829.7605 | 10.78416 | 0.1024137 | 709.8664 | 786.4195
10.04457 | 0.09571525 | 754.1364 | 829.8861 | 10.80224 | 0.1025768 | 709.837 | 786.5153
10.05617 | 0.09582072 | 754.0998 | 829.9334 | 10.81631 | 0.1027038 | 709.826 | 786.6029
10.07537 | 0.09599513 | 754.0779 | 830.054 | 10.83126 | 0.1028387 | 709.7965 | 786.6765
10.08787 | 0.09610868 | 754.0449 | 830.112 | 10.848 | 0.1029897 | 709.7598 | 786.7546
10.10595 | 0.0962729 | 754.0267 | 830.2282 | 10.86564 | 0.1031488 | 709.7377 | 786.8552
10.11733 | 0.09637629 | 753.9901 | 830.2738 | 10.88126 | 0.1032897 | 709.7157 | 786.9417
10.1372 | 0.09655668 | 753.9718 | 830.4034 | 10.89823 | 0.1034427 | 709.6973 | 787.0417
10.14881 | 0.09666207 | 753.9425 | 830.4587 | 10.91407 | 0.1035856 | 709.6716 | 787.1256
10.16934 | 0.09684849 | 753.9352 | 830.6055 | 10.93193 | 0.1037466 | 709.6385 | 787.2156
10.18274 | 0.09697004 | 753.9242 | 830.6944 | 10.94867 | 0.1038975 | 709.6127 | 787.3059
10.20082 | 0.09713412 | 753.9169 | 830.8226 | 10.96608 | 0.1040544 | 709.5797 | 787.3928
10.21533 | 0.09726578 | 753.884 | 830.8957 | 10.9826 | 0.1042033 | 709.5392 | 787.4651
10.23608 | 0.09745411 | 753.8547 | 831.02 | 11.00046 | 0.1043642 | 709.5135 | 787.5632
10.24725 | 0.09755534 | 753.8255 | 831.0718 | 11.0172 | 0.104515 | 709.4694 | 787.633
10.26689 | 0.0977335 | 753.8145 | 831.2078 | 11.03327 | 0.1046597 | 709.4363 | 787.7103
10.27805 | 0.09783471 | 753.7852 | 831.2596 | 11.05046 | 0.1048145 | 709.3958 | 787.7873
10.29568 | 0.0979946 | 753.756 | 831.3603 | 11.06832 | 0.1049753 | 709.3664 | 787.8813
10.30684 | 0.09809579 | 753.7121 | 831.396 | 11.08506 | 0.105126 | 709.3407 | 787.9715
10.32381 | 0.09824957 | 753.6718 | 831.4794 | 11.10046 | 0.1052646 | 709.3186 | 788.0562
10.33586 | 0.09835881 | 753.6462 | 831.542 | 11.11363 | 0.1053832 | 709.2966 | 788.1252
10.35662 | 0.09854694 | 753.6133 | 831.6621 | 11.12903 | 0.1055218 | 709.2709 | 788.2058
10.36912 | 0.0986602 | 753.5657 | 831.7038 | 11.14465 | 0.1056624 | 709.2341 | 788.2758
10.3872 | 0.09882401 | 753.5364 | 831.8078 | 11.1605 | 0.1058049 | 709.1826 | 788.331
10.39903 | 0.09893117 | 753.4925 | 831.8485 | 11.1739 | 0.1059254 | 709.1385 | 788.3769
10.42024 | 0.09912323 | 753.4596 | 831.9719 | 11.18863 | 0.1060579 | 709.1054 | 788.4446
10.43229 | 0.09923239 | 753.434 | 832.0344 | 11.20515 | 0.1062065 | 709.065 | 788.5168
10.44948 | 0.09938801 | 753.3974 | 832.1235 | 11.22323 | 0.106369 | 709.0172 | 788.5918
10.46042 | 0.09948704 | 753.3791 | 832.1857 | 11.23907 | 0.1065115 | 708.9731 | 788.6551
10.48006 | 0.09966485 | 753.3791 | 832.3337 | 11.2547 | 0.106652 | 708.9326 | 788.7209
10.493 | 0.09978202 | 753.3425 | 832.3908 | 11.26966 | 0.1067864 | 708.8995 | 788.7901
10.51242 | 0.09995776 | 753.3206 | 832.5128 | 11.28707 | 0.1069429 | 708.8665 | 788.8767
10.52381 | 0.1000608 | 753.2693 | 832.542 | 11.30358 | 0.1070913 | 708.8223 | 788.9447
10.54211 | 0.1002264 | 753.2437 | 832.6515 | 11.32211 | 0.1072577 | 708.7745 | 789.0228
10.55506 | 0.1003435 | 753.2291 | 832.7329 | 11.33818 | 0.1074021 | 708.7341 | 789.0917
10.57582 | 0.1005312 | 753.1889 | 832.8447 | 11.35537 | 0.1075564 | 708.6863 | 789.1603
10.58899 | 0.1006503 | 753.134 | 832.8832 | 11.37189 | 0.1077048 | 708.6275 | 789.2118
10.60751 | 0.1008178 | 753.1047 | 832.9904 | 11.38885 | 0.1078571 | 708.587 | 789.287
10.61979 | 0.1009288 | 753.0718 | 833.0464 | 11.40738 | 0.1080234 | 708.5392 | 789.365
10.6401 | 0.1011124 | 753.0644 | 833.1913 | 11.42524 | 0.1081837 | 708.4951 | 789.4424
10.65439 | 0.1012415 | 753.0352 | 833.2665 | 11.44086 | 0.1083239 | 708.451 | 789.5039
10.6718 | 0.1013989 | 752.9876 | 833.345 | 11.45671 | 0.1084661 | 708.4105 | 789.5711
10.68318 | 0.1015017 | 752.9547 | 833.3942 | 11.47189 | 0.1086022 | 708.3775 | 789.6417
10.70059 | 0.101659 | 752.9291 | 833.497 | 11.48997 | 0.1087644 | 708.337 | 789.7247
10.71443 | 0.101784 | 752.8889 | 833.5567 | 11.50693 | 0.1089166 | 708.2856 | 789.7875
10.73207 | 0.1019433 | 752.845 | 833.6408 | 11.52077 | 0.1090407 | 708.2194 | 789.8117
10.74278 | 0.10204 | 752.8194 | 833.6931 | 11.53506 | 0.1091688 | 708.1642 | 789.8514
10.76064 | 0.1022013 | 752.7791 | 833.783 | 11.55046 | 0.1093068 | 708.1238 | 789.9153
10.77448 | 0.1023262 | 752.7426 | 833.8466 | 11.56675 | 0.1094529 | 708.0797 | 789.9815
10.7939 | 0.1025015 | 752.6913 | 833.9361 | 11.58349 | 0.109603 | 708.0392 | 790.0549
10.80506 | 0.1026022 | 752.6328 | 833.9552 | 11.59644 | 0.109719 | 708.0025 | 790.1055
10.82225 | 0.1027573 | 752.5889 | 834.0359 | 11.61095 | 0.109849 | 707.9657 | 790.1672
10.83631 | 0.1028842 | 752.5487 | 834.0972 | 11.62657 | 0.109989 | 707.9326 | 790.2409
10.85617 | 0.1030634 | 752.4755 | 834.1655 | 11.64376 | 0.1101429 | 707.8848 | 790.3092
10.86979 | 0.1031863 | 752.4242 | 834.2112 | 11.65983 | 0.1102869 | 707.8223 | 790.3532
10.89055 | 0.1033735 | 752.3621 | 834.2984 | 11.6768 | 0.1104388 | 707.7524 | 790.3953
10.9035 | 0.1034902 | 752.3072 | 834.3349 | 11.69287 | 0.1105827 | 707.6899 | 790.4392
10.9247 | 0.1036814 | 752.2559 | 834.4376 | 11.71207 | 0.1107545 | 707.6274 | 790.5052
10.93943 | 0.1038142 | 752.1827 | 834.4673 | 11.72925 | 0.1109084 | 707.5466 | 790.5365
10.95818 | 0.1039832 | 752.1242 | 834.5434 | 11.74711 | 0.1110682 | 707.4804 | 790.5889
10.9718 | 0.1041059 | 752.0584 | 834.5727 | 11.76296 | 0.11121 | 707.4216 | 790.6353
10.99167 | 0.1042849 | 752.0035 | 834.6612 | 11.78037 | 0.1113658 | 707.3664 | 790.6968
11.0035 | 0.1043915 | 751.9522 | 834.6933 | 11.798 | 0.1115235 | 707.3297 | 790.7805
11.02269 | 0.1045644 | 751.912 | 834.7929 | 11.81631 | 0.1116872 | 707.2929 | 790.8688
11.03698 | 0.1046931 | 751.8681 | 834.8516 | 11.83126 | 0.111821 | 707.2415 | 790.9171
11.05595 | 0.1048639 | 751.8462 | 834.9699 | 11.84867 | 0.1119766 | 707.2194 | 791.0155
11.06979 | 0.1049886 | 751.7876 | 835.0089 | 11.86541 | 0.1121263 | 707.1679 | 791.0763
11.08809 | 0.1051533 | 751.7437165 | 835.0978 | 11.88372 | 0.1122899 | 707.1054 | 791.1359
11.0997 | 0.1052578 | 751.6998 | 835.1362 | 11.89845 | 0.1124216 | 707.0393 | 791.166
11.12001 | 0.1054406 | 751.6449 | 835.2279 | 11.91229 | 0.1125452 | 706.9584 | 791.1733
11.13318 | 0.1055591 | 751.5901 | 835.266 | 11.92613 | 0.1126689 | 706.8665 | 791.1683
11.14925 | 0.1057037 | 751.5279 | 835.3176 | 11.94421 | 0.1128304 | 706.8039 | 791.2261
11.16108 | 0.1058102 | 751.4547 | 835.3252 | 11.96117 | 0.112982 | 706.7304 | 791.2637
11.17939 | 0.1059748 | 751.3925 | 835.3936 | 11.97613 | 0.1131155 | 706.6679 | 791.2993
11.19345 | 0.1061013 | 751.3267 | 835.426 | 11.99041 | 0.1132431 | 706.6017 | 791.3262
11.21332 | 0.1062799 | 751.2389 | 835.4777 | 12.00738 | 0.1133946 | 706.5355 | 791.3719
11.22425 | 0.1063783 | 751.173 | 835.4866 | 12.02434 | 0.113546 | 706.4694 | 791.4176
11.24256 | 0.1065428 | 751.0925 | 835.5345 | 12.04287 | 0.1137114 | 706.4179 | 791.4909
11.25707 | 0.1066733 | 751.0194 | 835.5621 | 12.05961 | 0.1138608 | 706.3517 | 791.535
11.2776 | 0.1068578 | 750.9498 | 835.639 | 12.07568 | 0.1140042 | 706.2856 | 791.5744
11.29167 | 0.1069842 | 750.8877 | 835.6754 | 12.0922 | 0.1141516 | 706.2084 | 791.6045
11.31019 | 0.1071506 | 750.8218 | 835.7412 | 12.10939 | 0.1143049 | 706.1459 | 791.6558
11.32381 | 0.107273 | 750.7559 | 835.7701 | 12.12524 | 0.1144462 | 706.0797 | 791.6935
11.34367 | 0.1074514 | 750.6754 | 835.8296 | 12.14287 | 0.1146035 | 706.0209 | 791.7521
11.35751 | 0.1075757 | 750.5913 | 835.8398 | 12.15939 | 0.1147508 | 705.9621 | 791.8027
11.37894 | 0.1077681 | 750.4852 | 835.8825 | 12.17657 | 0.114904 | 705.8996 | 791.854
11.39345 | 0.1078984 | 750.4047 | 835.9017 | 12.19376 | 0.1150572 | 705.8407 | 791.9093
11.41354 | 0.1080787 | 750.3242 | 835.9628 | 12.21162 | 0.1152164 | 705.7709 | 791.9569
11.42582 | 0.1081889 | 750.2584 | 835.9815 | 12.22881 | 0.1153695 | 705.6826 | 791.9792
11.44501 | 0.1083611 | 750.1962 | 836.0562 | 12.248 | 0.1155406 | 705.5981 | 792.0198
11.45908 | 0.1084873 | 750.1267 | 836.0843 | 12.26519 | 0.1156937 | 705.5172 | 792.0502
11.47872 | 0.1086635 | 750.0572 | 836.1541 | 12.28015 | 0.1158269 | 705.429 | 792.0567
11.48876 | 0.1087536 | 749.9986 | 836.1642 | 12.29488 | 0.1159581 | 705.3517 | 792.0739
11.50528 | 0.1089018 | 749.9108 | 836.1902 | 12.31073 | 0.1160992 | 705.2708 | 792.0948
11.51622 | 0.1089999 | 749.8377 | 836.1906 | 12.32769 | 0.1162502 | 705.2083 | 792.1442
11.53653 | 0.109182 | 749.7279 | 836.2205 | 12.3451 | 0.1164052 | 705.1458 | 792.1968
11.54881 | 0.1092921 | 749.6438 | 836.2187 | 12.3576 | 0.1165165 | 705.087 | 792.2188
11.56756 | 0.1094601 | 749.5669 | 836.2735 | 12.37166 | 0.1166416 | 705.0098 | 792.2312
11.57805 | 0.1095542 | 749.4718 | 836.246 | 12.38796 | 0.1167866 | 704.9363 | 792.2635
11.59836 | 0.1097362 | 749.3693 | 836.2839 | 12.40515 | 0.1169395 | 704.8591 | 792.2979
11.61242 | 0.1098622 | 749.2706 | 836.279 | 12.42122 | 0.1170825 | 704.7708 | 792.312
11.63385 | 0.1100542 | 749.1498 | 836.3048 | 12.43729 | 0.1172255 | 704.6716 | 792.3136
11.64769 | 0.1101781 | 749.0657 | 836.3145 | 12.45157 | 0.1173525 | 704.576 | 792.3068
11.66778 | 0.110358 | 748.945 | 836.3302 | 12.4701 | 0.1175172 | 704.4914 | 792.3422
11.6814 | 0.11048 | 748.8352 | 836.3096 | 12.48774 | 0.117674 | 704.4179 | 792.3837
11.70216 | 0.1106658 | 748.7291 | 836.3466 | 12.50559 | 0.1178327 | 704.3407 | 792.4226
11.71533 | 0.1107837 | 748.634 | 836.3389 | 12.52278 | 0.1179855 | 704.2414 | 792.432
11.73497 | 0.1109595 | 748.5315 | 836.3715 | 12.54064 | 0.1181442 | 704.1495 | 792.4544
11.74791 | 0.1110754 | 748.4218 | 836.3457 | 12.55849 | 0.1183029 | 704.0613 | 792.4808
11.7689 | 0.1112631 | 748.312 | 836.3801 | 12.57791 | 0.1184754 | 703.9988 | 792.5472
11.78385 | 0.1113969 | 748.195 | 836.3612 | 12.59577 | 0.118634 | 703.9179 | 792.5818
11.80394 | 0.1115766 | 748.0523 | 836.3519 | 12.61274 | 0.1187846 | 703.8334 | 792.606
11.81867 | 0.1117084 | 747.9096 | 836.3026 | 12.62948 | 0.1189333 | 703.7415 | 792.6203
11.83988 | 0.111898 | 747.7742 | 836.3098 | 12.64644 | 0.1190839 | 703.6642 | 792.6527
11.85439 | 0.1120277 | 747.6352 | 836.2628 | 12.66296 | 0.1192305 | 703.576 | 792.6695
11.87448 | 0.1122073 | 747.5145 | 836.2779 | 12.67836 | 0.1193672 | 703.4988 | 792.6909
11.88541 | 0.1123051 | 747.401 | 836.2328 | 12.69309 | 0.1194979 | 703.3922 | 792.6744
11.90327 | 0.1124647 | 747.2766 | 836.227 | 12.70961 | 0.1196445 | 703.3002 | 792.6869
11.91733 | 0.1125903 | 747.1632 | 836.2052 | 12.72702 | 0.119799 | 703.212 | 792.7099
11.93675 | 0.1127638 | 747.0535 | 836.2274 | 12.74421 | 0.1199514 | 703.0943 | 792.6982
11.9497 | 0.1128795 | 746.9218 | 836.1767 | 12.76095 | 0.1200999 | 702.9804 | 792.6873
11.96733 | 0.113037 | 746.7754 | 836.1446 | 12.77769 | 0.1202484 | 702.8774 | 792.6889
11.97939 | 0.1131446 | 746.6254 | 836.0666 | 12.79265 | 0.120381 | 702.7671 | 792.6697
11.99925 | 0.113322 | 746.4498 | 836.0182 | 12.80983 | 0.1205333 | 702.6605 | 792.6702
12.01332 | 0.1134476 | 746.3035 | 835.9593 | 12.82568 | 0.1206738 | 702.5466 | 792.653
12.03229 | 0.1136169 | 746.1462 | 835.9246 | 12.84198 | 0.1208182 | 702.4142 | 792.6181
12.04613 | 0.1137405 | 745.9815 | 835.8434 | 12.85693 | 0.1209507 | 702.3113 | 792.607
12.06533 | 0.1139118 | 745.8059 | 835.7898 | 12.87144 | 0.1210793 | 702.2194 | 792.6051
12.08028 | 0.1140452 | 745.6449 | 835.7209 | 12.88617 | 0.1212098 | 702.1201 | 792.5965
12.10082 | 0.1142284 | 745.4913 | 835.7018 | 12.90515 | 0.1213779 | 702.0245 | 792.6218
12.11533 | 0.1143579 | 745.3486 | 835.65 | 12.92233 | 0.1215301 | 701.9142 | 792.6179
12.13608 | 0.114543 | 745.151 | 835.5832 | 12.94041 | 0.1216902 | 701.8076 | 792.6244
12.15059 | 0.1146724 | 744.9389 | 835.4534 | 12.95782 | 0.1218443 | 701.701 | 792.6262
12.17158 | 0.1148594 | 744.7596 | 835.4086 | 12.97747 | 0.1220182 | 701.6054 | 792.656
12.18698 | 0.1149967 | 744.573 | 835.3139 | 12.99599 | 0.1221822 | 701.4951 | 792.6614
12.20617 | 0.1151678 | 744.3791 | 835.2393 | 13.01385 | 0.1223402 | 701.3775 | 792.6537
12.22024 | 0.1152932 | 744.1522 | 835.0894 | 13.03082 | 0.1224903 | 701.2745 | 792.6563
12.2401 | 0.1154702 | 743.9034 | 834.958 | 13.04823 | 0.1226443 | 701.1716 | 792.6621
12.25327 | 0.1155875 | 743.6986 | 834.826 | 13.0643 | 0.1227865 | 701.065 | 792.6542
12.27292 | 0.1157625 | 743.4973 | 834.7461 | 13.07881 | 0.1229148 | 700.9437 | 792.6187
12.28341 | 0.1158559 | 743.2522 | 834.5489 | 13.09265 | 0.1230372 | 700.826 | 792.5827
12.30171 | 0.1160189 | 742.9925 | 834.3932 | 13.10916 | 0.1231832 | 700.701 | 792.5571
12.31666 | 0.1161521 | 742.6998 | 834.1756 | 13.12613 | 0.1233332 | 700.587 | 792.547
12.33698 | 0.1163329 | 742.3486 | 833.9319 | 13.14376 | 0.1234891 | 700.4473 | 792.5124
12.35149 | 0.116462 | 741.9169 | 833.5546 | 13.15827 | 0.1236173 | 700.326 | 792.4768
12.37135 | 0.1166388 | 741.2656 | 832.9702 | 13.17367 | 0.1237534 | 700.1973 | 792.439
|  |  |  | 13.19064 | 0.1239033 | 700.0907 | 792.4371
|  |  |  | 13.20849 | 0.124061 | 699.9731 | 792.429
|  |  |  | 13.22546 | 0.1242109 | 699.8481 | 792.4062
|  |  |  | 13.24376 | 0.1243725 | 699.7194 | 792.3886
|  |  |  | 13.25961 | 0.1245124 | 699.5907 | 792.3537
|  |  |  | 13.27747 | 0.1246701 | 699.462 | 792.3329
|  |  |  | 13.29488 | 0.1248238 | 699.3444 | 792.3214
|  |  |  | 13.31251 | 0.1249794 | 699.2157 | 792.2989
|  |  |  | 13.32925 | 0.1251271 | 699.0392 | 792.216
|  |  |  | 13.34577 | 0.1252729 | 698.8959 | 792.1689
|  |  |  | 13.36251 | 0.1254206 | 698.7635 | 792.1359
|  |  |  | 13.38015 | 0.1255761 | 698.6348 | 792.1132
|  |  |  | 13.3989 | 0.1257415 | 698.5025 | 792.0941
|  |  |  | 13.41765 | 0.1259068 | 698.3481 | 792.05
|  |  |  | 13.43416 | 0.1260524 | 698.1863 | 791.9818
|  |  |  | 13.4518 | 0.1262079 | 698.065 | 791.9673
|  |  |  | 13.46965 | 0.1263653 | 697.929 | 791.9376
|  |  |  | 13.48707 | 0.1265187 | 697.7856 | 791.8964
|  |  |  | 13.50269 | 0.1266564 | 697.6385 | 791.8385
|  |  |  | 13.51765 | 0.1267881 | 697.4768 | 791.7592
|  |  |  | 13.53349 | 0.1269277 | 697.3223 | 791.6944
|  |  |  | 13.55202 | 0.1270909 | 697.1789 | 791.6608
|  |  |  | 13.56899 | 0.1272403 | 697.0282 | 791.6079
|  |  |  | 13.58461 | 0.1273778 | 696.8665 | 791.533
|  |  |  | 13.59711 | 0.1274879 | 696.701 | 791.4322
|  |  |  | 13.61251 | 0.1276235 | 696.5282 | 791.3432
|  |  |  | 13.62791 | 0.127759 | 696.3517 | 791.25
|  |  |  | 13.64399 | 0.1279004 | 696.19 | 791.178
|  |  |  | 13.65939 | 0.128036 | 696.0172 | 791.0889
|  |  |  | 13.67613 | 0.1281832 | 695.837 | 791.0006
|  |  |  | 13.69242 | 0.1283266 | 695.6532 | 790.905
|  |  |  | 13.71207 | 0.1284993 | 695.4547 | 790.8159
|  |  |  | 13.72948 | 0.1286524 | 695.2561 | 790.7112
|  |  |  | 13.74845 | 0.1288192 | 695.065 | 790.6256
|  |  |  | 13.76608 | 0.1289743 | 694.8481 | 790.5014
|  |  |  | 13.78439 | 0.1291351 | 694.6091 | 790.3567
|  |  |  | 13.80091 | 0.1292803 | 694.3591 | 790.187
|  |  |  | 13.8201 | 0.129449 | 694.065 | 789.9855
|  |  |  | 13.83684 | 0.129596 | 693.7451 | 789.7376
|  |  |  | 13.85425 | 0.129749 | 693.3481 | 789.4063
|  |  |  | 13.86988 | 0.1298862 | 692.8628 | 788.962
|  |  |  | 13.88707 | 0.1300371 | 692.179 | 788.3023
|  |  |  | 13.90582 | 0.1302017 | 691.1348 | 787.2428

## Data(SH)
ETEC-97(SH)
Longitudinal Direction (Parallel to Rolling Direction) |  |  |  | Tranversal Direction (Perpendicular to Rolling Direction)
Nominal Strain (%) | True Strain | Nominal Stress /MPa | True Stress/MPa | Nominal Strain (%) | True Strain | Nominal Stress /MPa | True Stress/MPa
0 | 0 | 0 | 0 | 0 | 0 | 0 | 0
0.02218141 | 0.0002217895 | 27.87967 | 27.88585 | 0.07113757 | 0.0007111228 | 69.58115 | 69.63065
0.02798498 | 0.0002798106 | 30.47909 | 30.48762 | 0.07292329 | 0.0007289671 | 76.18101 | 76.23657
0.03356534 | 0.0003355971 | 37.80597 | 37.81866 | 0.08006614 | 0.0008003411 | 82.78087 | 82.84715
0.03423498 | 0.0003422912 | 42.36411 | 42.37861 | 0.08006614 | 0.0008003411 | 89.2987 | 89.37019
0.04338677 | 0.0004337736 | 47.30209 | 47.32261 | 0.08586972 | 0.0008583287 | 95.66155 | 95.74369
0.04651177 | 0.0004650095 | 52.53753 | 52.56197 | 0.09145007 | 0.0009140828 | 107.7628 | 107.8614
0.05544034 | 0.0005542497 | 58.09333 | 58.12554 | 0.09145007 | 0.0009140828 | 113.4283 | 113.532
0.05566355 | 0.0005564807 | 63.97406 | 64.00967 | 0.09792329 | 0.0009787537 | 118.8568 | 118.9732
0.06481534 | 0.0006479434 | 70.16598 | 70.21146 | 0.1030572 | 0.001030041 | 129.0528 | 129.1858
0.06794034 | 0.0006791727 | 76.59588 | 76.64792 | 0.1032804 | 0.001032271 | 133.9344 | 134.0727
0.07642248 | 0.0007639329 | 83.24544 | 83.30906 | 0.1133251 | 0.001132609 | 138.7156 | 138.8728
0.07798498 | 0.0007795459 | 90.06891 | 90.13915 | 0.1135483 | 0.001134839 | 143.4285 | 143.5914
0.08557427 | 0.0008553767 | 97.01594 | 97.09897 | 0.1202447 | 0.001201725 | 148.1232 | 148.3013
0.08802962 | 0.000879909 | 104.0133 | 104.1049 | 0.1253786 | 0.001253001 | 157.4122 | 157.6096
0.09628855 | 0.0009624222 | 111.0061 | 111.113 | 0.1338608 | 0.001337713 | 166.5873 | 166.8103
0.09852069 | 0.0009847219 | 117.9486 | 118.0648 | 0.1387715 | 0.001386753 | 175.7122 | 175.9561
0.1078957 | 0.001078375 | 124.7995 | 124.9342 | 0.143459 | 0.001433562 | 184.8053 | 185.0704
0.1105743 | 0.001105132 | 131.5131 | 131.6586 | 0.1521644 | 0.001520487 | 193.8847 | 194.1797
0.1170475 | 0.00116979 | 138.0712 | 138.2328 | 0.1588608 | 0.001587347 | 202.9549 | 203.2773
0.1210653 | 0.001209921 | 144.4645 | 144.6394 | 0.159084 | 0.001589576 | 207.4946 | 207.8247
0.1302171 | 0.001301324 | 150.693 | 150.8892 | 0.1657804 | 0.001656432 | 212.0206 | 212.3721
0.1335653 | 0.001334762 | 156.7842 | 156.9937 | 0.174709 | 0.001745566 | 221.0316 | 221.4177
0.1395921 | 0.001394948 | 162.7245 | 162.9516 | 0.1787269 | 0.001785673 | 230.079 | 230.4902
0.1416011 | 0.001415009 | 168.5411 | 168.7798 | 0.1831911 | 0.001830236 | 239.0992 | 239.5372
0.1496368 | 0.001495249 | 174.3212 | 174.582 | 0.1916733 | 0.001914898 | 248.1239 | 248.5994
0.1525386 | 0.001524223 | 180.0051 | 180.2797 | 0.1974769 | 0.001972821 | 257.1258 | 257.6335
0.1576725 | 0.001575483 | 185.6204 | 185.9131 | 0.2041733 | 0.002039651 | 266.0729 | 266.6162
0.159235 | 0.001591083 | 191.1945 | 191.4989 | 0.2057358 | 0.002055244 | 270.5488 | 271.1054
0.1672707 | 0.00167131 | 196.7228 | 197.0519 | 0.215334 | 0.002151025 | 275.0201 | 275.6123
0.1695028 | 0.001693593 | 202.2146 | 202.5573 | 0.2157804 | 0.00215548 | 279.4823 | 280.0854
0.1750832 | 0.001749301 | 207.6697 | 208.0333 | 0.2220304 | 0.002217843 | 283.981 | 284.6115
0.1750832 | 0.001749301 | 213.0287 | 213.4017 | 0.2222536 | 0.00222007 | 288.4523 | 289.0934
0.1846814 | 0.001845111 | 218.3557 | 218.759 | 0.2289501 | 0.002286884 | 292.9692 | 293.64
0.18736 | 0.001871847 | 223.6415 | 224.0605 | 0.2293965 | 0.002291338 | 297.4679 | 298.1503
0.1945029 | 0.00194314 | 228.8632 | 229.3084 | 0.2367626 | 0.002364827 | 301.9574 | 302.6724
0.1947261 | 0.001945367 | 234.0209 | 234.4766 | 0.2407804 | 0.00240491 | 310.9593 | 311.7081
0.2016457 | 0.002014427 | 239.1236 | 239.6058 | 0.2463608 | 0.002460578 | 319.9977 | 320.786
0.2038779 | 0.002036703 | 244.2034 | 244.7013 | 0.2463608 | 0.002460578 | 324.5146 | 325.314
0.2134761 | 0.002132485 | 249.2832 | 249.8154 | 0.2546197 | 0.002542961 | 329.0542 | 329.8921
0.2181636 | 0.002179259 | 259.3102 | 259.8759 | 0.2604233 | 0.002600848 | 338.2293 | 339.1102
0.2259761 | 0.002257211 | 269.2685 | 269.877 | 0.2606465 | 0.002603074 | 342.8055 | 343.699
0.2277618 | 0.002275028 | 274.2203 | 274.8448 | 0.2668965 | 0.00266541 | 347.3771 | 348.3042
0.2344582 | 0.002341838 | 279.1308 | 279.7852 | 0.2675661 | 0.002672088 | 351.9213 | 352.8629
0.240485 | 0.002401963 | 288.8923 | 289.5871 | 0.2760483 | 0.00275668 | 356.4838 | 357.4678
0.2489671 | 0.002486577 | 298.6401 | 299.3836 | 0.2816286 | 0.002812328 | 365.5586 | 366.5881
0.2491904 | 0.002488804 | 303.4957 | 304.252 | 0.2856465 | 0.002852393 | 374.6288 | 375.6989
0.2556636 | 0.002553373 | 308.3284 | 309.1167 | 0.2930126 | 0.002925842 | 383.7264 | 384.8508
0.2619136 | 0.002615712 | 317.971 | 318.8038 | 0.2983697 | 0.002979255 | 392.8787 | 394.0509
0.2648154 | 0.002644654 | 322.7488 | 323.6035 | 0.3052894 | 0.003048243 | 401.9763 | 403.2035
0.273744 | 0.0027337 | 327.5221 | 328.4186 | 0.3052894 | 0.003048243 | 406.5342 | 407.7754
0.2791011 | 0.002787123 | 337.009 | 337.9496 | 0.3144411 | 0.003139478 | 411.0557 | 412.3482
0.2853511 | 0.002849447 | 346.4685 | 347.4571 | 0.3204679 | 0.003199555 | 420.0758 | 421.422
0.28736 | 0.002869479 | 351.1914 | 352.2006 | 0.3256018 | 0.003250729 | 429.0549 | 430.4519
0.2922707 | 0.002918444 | 355.9143 | 356.9545 | 0.3347536 | 0.003341945 | 438.0066 | 439.4729
0.2991903 | 0.002987436 | 365.3143 | 366.4073 | 0.3347536 | 0.003341945 | 442.4688 | 443.95
0.2991903 | 0.002987436 | 370.0052 | 371.1122 | 0.3416733 | 0.003410909 | 446.9584 | 448.4855
0.3081189 | 0.003076452 | 374.7052 | 375.8597 | 0.3474769 | 0.003468746 | 455.8919 | 457.476
0.3099046 | 0.003094254 | 379.3823 | 380.558 | 0.3479233 | 0.003473194 | 460.3587 | 461.9604
0.316601 | 0.003161009 | 384.0457 | 385.2616 | 0.3568519 | 0.003562167 | 464.7935 | 466.4521
0.3170475 | 0.00316546 | 388.6999 | 389.9323 | 0.3619858 | 0.003613322 | 473.6724 | 475.387
0.3232975 | 0.00322776 | 393.3267 | 394.5983 | 0.3668965 | 0.00366225 | 482.4783 | 484.2485
0.3308868 | 0.003303406 | 402.5986 | 403.9307 | 0.3693518 | 0.003686714 | 486.8539 | 488.6521
0.336244 | 0.003356799 | 411.7606 | 413.1451 | 0.3785036 | 0.003777891 | 491.2249 | 493.0842
0.3402618 | 0.003396842 | 420.9043 | 422.3365 | 0.3785036 | 0.003777891 | 495.6005 | 497.4764
0.3429403 | 0.003423536 | 425.4807 | 426.9399 | 0.3856465 | 0.003849047 | 499.9351 | 501.8631
0.3511992 | 0.00350584 | 430.0297 | 431.54 | 0.3910036 | 0.003902412 | 508.5951 | 510.5838
0.3514225 | 0.003508064 | 434.5604 | 436.0875 | 0.3936822 | 0.003929093 | 512.8796 | 514.8987
0.3581189 | 0.003574792 | 439.1048 | 440.6773 | 0.3992626 | 0.003984676 | 517.1595 | 519.2243
0.3583421 | 0.003577016 | 443.6492 | 445.239 | 0.4046198 | 0.004038034 | 525.6463 | 527.7732
0.3681636 | 0.003674875 | 448.157 | 449.807 | 0.4131019 | 0.00412251 | 534.1149 | 536.3213
0.370619 | 0.003699339 | 452.674 | 454.3517 | 0.4155573 | 0.004146962 | 538.3264 | 540.5634
0.3770922 | 0.00376383 | 457.168 | 458.892 | 0.4222537 | 0.004213647 | 542.4832 | 544.7738
0.3770922 | 0.00376383 | 461.6346 | 463.3754 | 0.4276108 | 0.004266992 | 550.8105 | 553.1658
0.3826725 | 0.003819422 | 466.0967 | 467.8803 | 0.4296197 | 0.004286995 | 554.9354 | 557.3195
0.3851279 | 0.003843881 | 470.5404 | 472.3526 | 0.4378787 | 0.004369228 | 559.0284 | 561.4763
0.3938332 | 0.003930597 | 474.9658 | 476.8363 | 0.4430126 | 0.004420342 | 567.1916 | 569.7044
0.3991903 | 0.003983957 | 483.8257 | 485.7571 | 0.4512715 | 0.004502563 | 575.3412 | 577.9376
0.4067796 | 0.004059545 | 492.6491 | 494.6531 | 0.4539501 | 0.004529228 | 579.3567 | 581.9867
0.4087886 | 0.004079553 | 497.0425 | 499.0744 | 0.4613161 | 0.004602553 | 583.3723 | 586.0635
0.4145921 | 0.004137351 | 501.4313 | 503.5102 | 0.4619858 | 0.004609219 | 587.3605 | 590.074
0.4201725 | 0.004192923 | 510.1677 | 512.3113 | 0.4706911 | 0.004695868 | 591.3167 | 594.1
0.4228511 | 0.004219596 | 514.5016 | 516.6772 | 0.4738161 | 0.004726971 | 595.2639 | 598.0843
0.4326725 | 0.004317392 | 518.8492 | 521.0941 | 0.4816286 | 0.004804725 | 599.1563 | 602.042
0.4328958 | 0.004319615 | 523.1877 | 525.4525 | 0.4818518 | 0.004806946 | 603.026 | 605.9317
0.4395922 | 0.004386288 | 527.5078 | 529.8267 | 0.4907804 | 0.0048958 | 606.8729 | 609.8513
0.4478511 | 0.004468512 | 536.107 | 538.508 | 0.4921197 | 0.004909127 | 610.7015 | 613.7069
0.4500832 | 0.004490734 | 540.3997 | 542.832 | 0.4999322 | 0.004986867 | 614.5119 | 617.5841
0.4563332 | 0.004552952 | 544.6695 | 547.155 | 0.4999322 | 0.004986867 | 618.2631 | 621.354
0.4601279 | 0.004590725 | 553.1634 | 555.7087 | 0.505959 | 0.005046833 | 621.9824 | 625.1293
0.4621368 | 0.004610722 | 557.4103 | 559.9863 | 0.5081911 | 0.005069042 | 625.6697 | 628.8493
0.4710654 | 0.004699593 | 561.6389 | 564.2846 | 0.5160036 | 0.005146769 | 629.3343 | 632.5817
0.471735 | 0.004706258 | 565.8493 | 568.5186 | 0.5238162 | 0.00522449 | 636.5723 | 639.9067
0.4782082 | 0.004770684 | 570.0321 | 572.7581 | 0.5269412 | 0.005255577 | 640.1183 | 643.4914
0.4806636 | 0.004795121 | 574.2379 | 576.998 | 0.5356465 | 0.005342171 | 643.6598 | 647.1075
0.4900385 | 0.004888417 | 578.3979 | 581.2322 | 0.5369858 | 0.005355492 | 647.1603 | 650.6354
0.4933867 | 0.004921736 | 582.5487 | 585.4229 | 0.546584 | 0.005450957 | 650.6471 | 654.2034
0.4994135 | 0.004981706 | 586.6583 | 589.5882 | 0.5501555 | 0.005486476 | 654.0746 | 657.6731
0.5070028 | 0.005057219 | 594.8776 | 597.8937 | 0.5586376 | 0.00557083 | 657.4429 | 661.1156
0.5099046 | 0.00508609 | 598.969 | 602.0232 | 0.5595304 | 0.005579709 | 660.7656 | 664.4628
0.5150385 | 0.005137167 | 603.0192 | 606.1249 | 0.5677893 | 0.005661835 | 664.0792 | 667.8498
0.5226278 | 0.005212669 | 611.0829 | 614.2765 | 0.5711375 | 0.005695127 | 667.3427 | 671.1542
0.5253064 | 0.005239315 | 615.0964 | 618.3275 | 0.5805125 | 0.00578834 | 670.5697 | 674.4625
0.5340118 | 0.00532591 | 619.0733 | 622.3793 | 0.5845304 | 0.005828286 | 673.742 | 677.6802
0.5344582 | 0.00533035 | 622.9999 | 626.3296 | 0.5923429 | 0.005905954 | 676.8824 | 680.8919
0.5429404 | 0.005414717 | 626.9082 | 630.3119 | 0.594575 | 0.005928144 | 680.0228 | 684.0661
0.5465118 | 0.005450238 | 630.7936 | 634.2409 | 0.6021643 | 0.006003586 | 683.0949 | 687.2082
0.55611 | 0.005545694 | 634.6698 | 638.1993 | 0.6055125 | 0.006036867 | 686.1259 | 690.2805
0.5567796 | 0.005552353 | 638.514 | 642.0691 | 0.6128786 | 0.006110082 | 689.1569 | 693.3806
0.5657082 | 0.005641141 | 642.3033 | 645.9369 | 0.6157804 | 0.006138922 | 692.1104 | 696.3723
0.5690564 | 0.005674434 | 646.0606 | 649.737 | 0.6233697 | 0.006214348 | 695.0139 | 699.3464
0.5764224 | 0.005747675 | 649.8361 | 653.5819 | 0.6276108 | 0.006256495 | 697.9036 | 702.2837
0.5764224 | 0.005747675 | 653.5659 | 657.3332 | 0.637209 | 0.006351874 | 700.734 | 705.1992
0.5849046 | 0.005832007 | 657.2591 | 661.1035 | 0.6436822 | 0.006416194 | 703.5053 | 708.0336
0.5866903 | 0.00584976 | 660.8791 | 664.7564 | 0.6523875 | 0.006502687 | 706.2628 | 710.8704
0.5949492 | 0.005931864 | 664.4853 | 668.4386 | 0.6568518 | 0.00654704 | 708.9292 | 713.5858
0.5949492 | 0.005931864 | 668.0915 | 672.0663 | 0.665334 | 0.006631304 | 711.5773 | 716.3117
0.6025385 | 0.006007305 | 671.6566 | 675.7036 | 0.668459 | 0.006662347 | 714.1799 | 718.9539
0.60611 | 0.006042805 | 675.1759 | 679.2682 | 0.6751554 | 0.006728864 | 716.7323 | 721.5714
0.6143689 | 0.006124893 | 678.654 | 682.8234 | 0.6782804 | 0.006759905 | 719.2392 | 724.1176
0.6148153 | 0.00612933 | 682.1092 | 686.3029 | 0.6867626 | 0.006844151 | 721.7278 | 726.6844
0.6239671 | 0.006220285 | 685.5232 | 689.8006 | 0.6892179 | 0.006868537 | 724.1299 | 729.1207
0.6273153 | 0.006253559 | 688.8915 | 693.213 | 0.6954679 | 0.006930607 | 726.459 | 731.5112
0.6366904 | 0.00634672 | 692.2139 | 696.6212 | 0.7012715 | 0.00698824 | 728.7926 | 733.9034
0.6378064 | 0.00635781 | 695.5044 | 699.9404 | 0.709084 | 0.007065818 | 731.0625 | 736.2463
0.6465118 | 0.006444309 | 698.7491 | 703.2666 | 0.7131019 | 0.007105713 | 733.2639 | 738.4929
0.6496368 | 0.006475357 | 701.9526 | 706.5127 | 0.7240393 | 0.007214308 | 735.4107 | 740.7354
0.6570028 | 0.00654854 | 705.1012 | 709.7337 | 0.7273876 | 0.007247549 | 737.521 | 742.8856
0.6570028 | 0.00654854 | 708.236 | 712.8892 | 0.7354233 | 0.007327322 | 739.5812 | 745.0202
0.6650386 | 0.006628369 | 711.3297 | 716.0603 | 0.7439054 | 0.007411521 | 741.6231 | 747.1401
0.6674939 | 0.00665276 | 714.3914 | 719.1599 | 0.7523875 | 0.007495712 | 743.5648 | 749.1593
0.67486 | 0.00672593 | 717.3889 | 722.2303 | 0.7552893 | 0.007524513 | 745.4928 | 751.1234
0.6775386 | 0.006752536 | 720.3636 | 725.2443 | 0.7664501 | 0.007635278 | 747.3706 | 753.0988
0.6853511 | 0.006830132 | 723.2513 | 728.2082 | 0.7704679 | 0.00767515 | 749.1801 | 754.9523
0.6895922 | 0.006872253 | 726.0979 | 731.105 | 0.780959 | 0.007779253 | 750.944 | 756.8086
0.6980743 | 0.00695649 | 728.8758 | 733.9639 | 0.7869858 | 0.007839052 | 752.6396 | 758.5627
0.7011993 | 0.006987523 | 731.6217 | 736.7518 | 0.7939054 | 0.007907706 | 754.2986 | 760.2871
0.7094582 | 0.007069534 | 734.2897 | 739.4992 | 0.8001554 | 0.007969711 | 755.9258 | 761.9744
0.7134761 | 0.007109429 | 736.9212 | 742.1789 | 0.8115393 | 0.008082641 | 757.4892 | 763.6365
0.7221814 | 0.007195862 | 739.4703 | 744.8106 | 0.8177894 | 0.008144636 | 758.9842 | 765.1911
0.7261993 | 0.007235751 | 742.001 | 747.3894 | 0.8280572 | 0.008246476 | 760.4792 | 766.7764
0.734235 | 0.007315526 | 744.4769 | 749.9431 | 0.8343072 | 0.008308461 | 761.9058 | 768.2624
0.740485 | 0.007377568 | 746.8795 | 752.41 | 0.8461376 | 0.008425779 | 763.3005 | 769.7591
0.7489671 | 0.007461763 | 749.2135 | 754.8249 | 0.8552894 | 0.008516525 | 764.6315 | 771.1713
0.7523154 | 0.007494996 | 751.4972 | 757.1508 | 0.8662269 | 0.008624967 | 765.9031 | 772.5376
0.7625832 | 0.007596902 | 753.735 | 759.4829 | 0.8751555 | 0.008713482 | 767.1338 | 773.8474
0.7657082 | 0.007627915 | 755.8814 | 761.6692 | 0.8860929 | 0.008821902 | 768.3507 | 775.159
0.7726278 | 0.007696584 | 757.9591 | 763.8153 | 0.8943519 | 0.008903762 | 769.4948 | 776.3767
0.7786546 | 0.007756387 | 759.991 | 765.9087 | 0.9052894 | 0.009012162 | 770.5887 | 777.5647
0.7864671 | 0.007833906 | 761.9681 | 767.9607 | 0.9139948 | 0.009098431 | 771.6598 | 778.7127
0.7918242 | 0.007887058 | 763.8535 | 769.9019 | 0.9244858 | 0.009202386 | 772.6443 | 779.7873
0.8023153 | 0.007991139 | 765.6704 | 771.8135 | 0.9334144 | 0.00929085 | 773.6106 | 780.8316
0.8058868 | 0.008026568 | 767.4049 | 773.5893 | 0.9443519 | 0.009399208 | 774.5358 | 781.8502
0.8168243 | 0.008135063 | 769.1119 | 775.3942 | 0.9532805 | 0.009487654 | 775.4338 | 782.8258
0.8246368 | 0.008212552 | 770.7411 | 777.0969 | 0.9644412 | 0.009598201 | 776.2906 | 783.7775
0.835351 | 0.008318813 | 772.2788 | 778.73 | 0.9742626 | 0.009695472 | 777.1156 | 784.6868
0.841601 | 0.008380793 | 773.7615 | 780.2735 | 0.9852001 | 0.009803786 | 777.936 | 785.6003
0.8527618 | 0.008491463 | 775.1848 | 781.7953 | 0.9956911 | 0.009907668 | 778.7291 | 786.4829
0.859235 | 0.008555645 | 776.5349 | 783.2071 | 1.008861 | 0.01003806 | 779.4539 | 787.3175
0.872851 | 0.008690637 | 777.8254 | 784.6147 | 1.019575 | 0.01014412 | 780.1467 | 788.1008
0.8786546 | 0.008748169 | 779.0291 | 785.874 | 1.033638 | 0.01028332 | 780.7847 | 788.8552
0.8916011 | 0.008876498 | 780.2006 | 787.1569 | 1.043459 | 0.01038052 | 781.4046 | 789.5582
0.8974047 | 0.008934019 | 781.2944 | 788.3058 | 1.056852 | 0.01051306 | 781.9834 | 790.2479
0.9110208 | 0.00906896 | 782.315 | 789.442 | 1.066227 | 0.01060583 | 782.494 | 790.8371
0.9172708 | 0.009130894 | 783.2851 | 790.47 | 1.079173 | 0.01073392 | 783.0135 | 791.4636
0.9306636 | 0.009263596 | 784.2004 | 791.4987 | 1.086539 | 0.01080679 | 783.5195 | 792.0327
0.93736 | 0.009329941 | 785.0424 | 792.4011 | 1.098593 | 0.01092602 | 784.0072 | 792.6202
0.9511993 | 0.009467039 | 785.8479 | 793.3229 | 1.105289 | 0.01099226 | 784.4721 | 793.1428
0.9576725 | 0.009531159 | 786.5664 | 794.0991 | 1.118236 | 0.0111203 | 784.9142 | 793.6914
0.9721814 | 0.009674862 | 787.2437 | 794.8971 | 1.127834 | 0.01121521 | 785.3335 | 794.1908
0.9806636 | 0.009758863 | 787.9073 | 795.634 | 1.141896 | 0.01135426 | 785.73 | 794.7023
0.9949493 | 0.009900323 | 788.4977 | 796.3428 | 1.151941 | 0.01145357 | 786.1038 | 795.1593
1.004994 | 0.009999775 | 789.0514 | 796.9813 | 1.165334 | 0.01158596 | 786.4502 | 795.6149
1.01861 | 0.01013457 | 789.5777 | 797.6204 | 1.175379 | 0.01168525 | 786.7829 | 796.0306
1.027985 | 0.01022737 | 790.0491 | 798.1707 | 1.190334 | 0.01183305 | 787.0974 | 796.4665
1.041601 | 0.01036214 | 790.5067 | 798.7407 | 1.201048 | 0.01193893 | 787.3891 | 796.846
1.050083 | 0.01044608 | 790.9323 | 799.2378 | 1.213548 | 0.01206244 | 787.6899 | 797.2489
1.061467 | 0.01055873 | 791.2984 | 799.6978 | 1.223816 | 0.01216388 | 787.9771 | 797.6205
1.070396 | 0.01064708 | 791.6508 | 800.1246 | 1.236093 | 0.01228516 | 788.2369 | 797.9802
1.080664 | 0.01074866 | 791.9712 | 800.5297 | 1.249039 | 0.01241303 | 788.4921 | 798.3407
1.090708 | 0.01084803 | 792.2687 | 800.91 | 1.262879 | 0.01254971 | 788.72 | 798.6806
1.101646 | 0.01095622 | 792.5616 | 801.2928 | 1.273593 | 0.01265551 | 788.9251 | 798.9728
1.111467 | 0.01105336 | 792.8041 | 801.6159 | 1.288548 | 0.01280317 | 789.1257 | 799.294
1.123074 | 0.01116815 | 793.0192 | 801.9254 | 1.300825 | 0.01292437 | 789.3217 | 799.5894
1.132896 | 0.01126527 | 793.2389 | 802.2255 | 1.315111 | 0.01306538 | 789.4767 | 799.8592
1.146065 | 0.01139548 | 793.4403 | 802.5336 | 1.328057 | 0.01319316 | 789.6271 | 800.1138
1.155887 | 0.01149257 | 793.6416 | 802.8152 | 1.343013 | 0.01334074 | 789.7775 | 800.3843
1.168833 | 0.01162055 | 793.8064 | 803.0846 | 1.355513 | 0.01346408 | 789.9097 | 800.617
1.178431 | 0.01171542 | 793.9482 | 803.3044 | 1.370914 | 0.01361602 | 790.0419 | 800.8727
1.190708 | 0.01183675 | 794.0992 | 803.5546 | 1.384307 | 0.01374813 | 790.1558 | 801.094
1.202315 | 0.01195145 | 794.2548 | 803.8043 | 1.399709 | 0.01390004 | 790.2561 | 801.3174
1.214592 | 0.01207275 | 794.4013 | 804.05 | 1.413102 | 0.01403211 | 790.3518 | 801.5203
1.223967 | 0.01216537 | 794.5294 | 804.2542 | 1.428727 | 0.01418617 | 790.4247 | 801.7177
1.236244 | 0.01228665 | 794.6255 | 804.449 | 1.439888 | 0.0142962 | 790.484 | 801.8661
1.245396 | 0.01237704 | 794.717 | 804.6144 | 1.454843 | 0.01444362 | 790.5524 | 802.0537
1.260351 | 0.01252475 | 794.7857 | 804.8027 | 1.468236 | 0.01457562 | 790.6344 | 802.2428
1.270619 | 0.01262614 | 794.8634 | 804.9631 | 1.480513 | 0.0146966 | 790.6845 | 802.3907
1.284012 | 0.01275838 | 794.9321 | 805.1391 | 1.491673 | 0.01480657 | 790.7119 | 802.5067
1.297181 | 0.0128884 | 794.9733 | 805.2855 | 1.506629 | 0.01495392 | 790.7711 | 802.6851
1.311021 | 0.01302501 | 795.0373 | 805.4604 | 1.517343 | 0.01505946 | 790.8532 | 802.8531
1.32419 | 0.013155 | 795.1106 | 805.6393 | 1.532745 | 0.01521117 | 790.9033 | 803.0259
1.340039 | 0.01331139 | 795.1701 | 805.8257 | 1.545691 | 0.01533867 | 790.958 | 803.1838
1.352762 | 0.01343694 | 795.2525 | 806.0103 | 1.558191 | 0.01546176 | 791.0036 | 803.329
1.36861 | 0.01359329 | 795.2891 | 806.1735 | 1.57203 | 0.01559802 | 791.0401 | 803.4755
1.38178 | 0.0137232 | 795.3165 | 806.306 | 1.587879 | 0.01575404 | 791.0766 | 803.6379
1.395173 | 0.0138553 | 795.3714 | 806.4682 | 1.598816 | 0.0158617 | 791.1039 | 803.7522
1.407673 | 0.01397857 | 795.3898 | 806.5863 | 1.613325 | 0.01600449 | 791.0993 | 803.8623
1.422851 | 0.01412824 | 795.4035 | 806.7209 | 1.625602 | 0.0161253 | 791.0948 | 803.9548
1.433119 | 0.01422947 | 795.4355 | 806.8351 | 1.639218 | 0.01625928 | 791.0811 | 804.0486
1.447181 | 0.0143681 | 795.431 | 806.9423 | 1.652164 | 0.01638665 | 791.04 | 804.1093
1.457672 | 0.01447151 | 795.4539 | 807.049 | 1.66645 | 0.01652717 | 791.04 | 804.2223
1.470172 | 0.0145947 | 795.4813 | 807.1763 | 1.679173 | 0.01665231 | 791.0582 | 804.3415
1.483342 | 0.01472448 | 795.4813 | 807.281 | 1.694352 | 0.01680158 | 791.0309 | 804.4337
1.496289 | 0.01485205 | 795.4813 | 807.384 | 1.707745 | 0.01693327 | 791.0172 | 804.5258
1.507672 | 0.0149642 | 795.4859 | 807.4792 | 1.722254 | 0.01707591 | 791.0036 | 804.6267
1.523074 | 0.01511592 | 795.4768 | 807.5925 | 1.736539 | 0.01721634 | 790.9717 | 804.7072
1.533119 | 0.01521485 | 795.4905 | 807.6863 | 1.75328 | 0.01738088 | 790.958 | 804.8257
1.548074 | 0.01536214 | 795.4905 | 807.8053 | 1.76712 | 0.01751688 | 790.9261 | 804.9027
1.557896 | 0.01545885 | 795.4859 | 807.8787 | 1.782298 | 0.01766602 | 790.8669 | 804.9625
1.569949 | 0.01557753 | 795.4676 | 807.956 | 1.79837 | 0.0178239 | 790.8259 | 805.0478
1.582226 | 0.01569839 | 795.4676 | 808.0537 | 1.813771 | 0.01797519 | 790.7894 | 805.1325
1.59361 | 0.01581045 | 795.463 | 808.1396 | 1.828504 | 0.01811988 | 790.7575 | 805.2165
1.603431 | 0.01590712 | 795.4585 | 808.2131 | 1.844798 | 0.01827988 | 790.7256 | 805.3129
1.61861 | 0.0160565 | 795.4539 | 808.3292 | 1.857075 | 0.01840042 | 790.68 | 805.3635
1.629324 | 0.01616193 | 795.4493 | 808.4098 | 1.871584 | 0.01854285 | 790.6207 | 805.4179
1.645172 | 0.01631786 | 795.4401 | 808.5265 | 1.88587 | 0.01868308 | 790.5797 | 805.489
1.658789 | 0.01645181 | 795.431 | 808.6255 | 1.899932 | 0.01882109 | 790.5387 | 805.5584
1.674637 | 0.01660769 | 795.4127 | 808.7329 | 1.913102 | 0.01895032 | 790.4977 | 805.6207
1.688476 | 0.0167438 | 795.3806 | 808.8104 | 1.927388 | 0.01909049 | 790.4704 | 805.7058
1.704771 | 0.01690403 | 795.3577 | 808.9168 | 1.940557 | 0.01921969 | 790.4339 | 805.7727
1.718164 | 0.0170357 | 795.3394 | 809.0047 | 1.955289 | 0.01936419 | 790.3974 | 805.852
1.733119 | 0.01718272 | 795.3165 | 809.1003 | 1.969798 | 0.01950649 | 790.361 | 805.9295
1.746289 | 0.01731216 | 795.3074 | 809.1957 | 1.984084 | 0.01964658 | 790.3017 | 805.982
1.760798 | 0.01745475 | 795.3028 | 809.3065 | 1.9977 | 0.01978008 | 790.2242 | 806.0105
1.773074 | 0.01757539 | 795.2753 | 809.3762 | 2.012209 | 0.01992232 | 790.1558 | 806.0554
1.78803 | 0.01772232 | 795.2845 | 809.5044 | 2.026495 | 0.02006234 | 790.0875 | 806.0985
1.800306 | 0.01784293 | 795.2708 | 809.5881 | 2.041227 | 0.02020673 | 790.0373 | 806.1638
1.81236 | 0.01796133 | 795.1975 | 809.6094 | 2.056852 | 0.02035984 | 789.9781 | 806.2268
1.82553 | 0.01809067 | 795.1792 | 809.6955 | 2.070914 | 0.02049762 | 789.9325 | 806.2913
1.840708 | 0.01823972 | 795.1564 | 809.7929 | 2.084307 | 0.02062883 | 789.8732 | 806.3366
1.852315 | 0.01835369 | 795.1427 | 809.8712 | 2.099709 | 0.02077969 | 789.8368 | 806.421
1.865485 | 0.01848298 | 795.1472 | 809.9806 | 2.116897 | 0.02094802 | 789.7821 | 806.5009
1.879324 | 0.01861883 | 795.1152 | 810.058 | 2.132968 | 0.02110539 | 789.7183 | 806.5627
1.892717 | 0.01875028 | 795.0877 | 810.1365 | 2.147254 | 0.02124525 | 789.6545 | 806.6103
1.90611 | 0.01888171 | 795.106 | 810.2616 | 2.162432 | 0.02139383 | 789.5952 | 806.6697
1.921735 | 0.01903503 | 795.0786 | 810.3579 | 2.17962 | 0.02156206 | 789.5086 | 806.7169
1.932226 | 0.01913796 | 795.0328 | 810.3947 | 2.197477 | 0.0217368 | 789.4402 | 806.788
1.946065 | 0.01927372 | 794.9916 | 810.4627 | 2.214441 | 0.02190278 | 789.3764 | 806.8567
1.959681 | 0.01940727 | 794.9459 | 810.5243 | 2.228727 | 0.02204254 | 789.3035 | 806.8949
1.971512 | 0.01952329 | 794.9138 | 810.5856 | 2.244129 | 0.02219319 | 789.226 | 806.9373
1.984235 | 0.01964806 | 794.9093 | 810.6821 | 2.261093 | 0.02235909 | 789.1576 | 807.0012
1.998744 | 0.01979031 | 794.8818 | 810.7695 | 2.276049 | 0.02250533 | 789.0756 | 807.0353
2.011021 | 0.01991067 | 794.8315 | 810.8157 | 2.290111 | 0.02264282 | 789.03 | 807.0997
2.025976 | 0.02005726 | 794.8269 | 810.9299 | 2.30462 | 0.02278465 | 788.9753 | 807.1582
2.039815 | 0.0201929 | 794.7949 | 811.0072 | 2.318236 | 0.02291773 | 788.907 | 807.1957
2.054547 | 0.02033726 | 794.7857 | 811.115 | 2.332968 | 0.0230617 | 788.8477 | 807.2512
2.070173 | 0.02049036 | 794.7537 | 811.2064 | 2.347254 | 0.02320129 | 788.7884 | 807.3033
2.085351 | 0.02063905 | 794.7125 | 811.285 | 2.361763 | 0.02334304 | 788.7018 | 807.3291
2.099637 | 0.02077898 | 794.6942 | 811.3798 | 2.377164 | 0.0234935 | 788.6289 | 807.3759
2.115485 | 0.02093419 | 794.7125 | 811.5245 | 2.392119 | 0.02363956 | 788.5377 | 807.4005
2.132449 | 0.02110031 | 794.7033 | 811.6499 | 2.405512 | 0.02377036 | 788.4511 | 807.4174
2.146958 | 0.02124236 | 794.685 | 811.7465 | 2.421137 | 0.02392292 | 788.3828 | 807.4706
2.160797 | 0.02137783 | 794.6621 | 811.8331 | 2.437655 | 0.02408419 | 788.3053 | 807.5214
2.176869 | 0.02153513 | 794.6484 | 811.9469 | 2.452387 | 0.02422799 | 788.2324 | 807.5629
2.190708 | 0.02167057 | 794.6301 | 812.0381 | 2.46645 | 0.02436524 | 788.1731 | 807.613
2.205441 | 0.02181472 | 794.6255 | 812.1505 | 2.482298 | 0.0245199 | 788.1048 | 807.6679
2.219057 | 0.02194794 | 794.5981 | 812.2307 | 2.499262 | 0.02468542 | 788.0136 | 807.7081
2.232896 | 0.02208332 | 794.5477 | 812.2892 | 2.516673 | 0.02485526 | 787.9361 | 807.7659
2.247405 | 0.02222523 | 794.5386 | 812.3951 | 2.531852 | 0.02500332 | 787.8404 | 807.7874
2.262137 | 0.0223693 | 794.5111 | 812.484 | 2.546138 | 0.02514264 | 787.7402 | 807.7971
2.274413 | 0.02248934 | 794.4882 | 812.5581 | 2.562209 | 0.02529935 | 787.649 | 807.8302
2.289145 | 0.02263338 | 794.4607 | 812.6471 | 2.579397 | 0.02546691 | 787.5533 | 807.8674
2.302761 | 0.02276648 | 794.4104 | 812.7038 | 2.596584 | 0.02563445 | 787.4621 | 807.9092
2.31794 | 0.02291484 | 794.3738 | 812.7869 | 2.612432 | 0.02578891 | 787.4029 | 807.9732
2.329771 | 0.02303046 | 794.3601 | 812.8668 | 2.627164 | 0.02593247 | 787.3254 | 808.0097
2.344726 | 0.0231766 | 794.3418 | 812.9669 | 2.643235 | 0.02608906 | 787.2433 | 808.052
2.359012 | 0.02331617 | 794.3052 | 813.0429 | 2.661093 | 0.02626301 | 787.143 | 808.0896
2.371735 | 0.02344046 | 794.2686 | 813.1065 | 2.676941 | 0.02641738 | 787.061 | 808.1301
2.385351 | 0.02357346 | 794.2457 | 813.1912 | 2.69145 | 0.02655868 | 786.9562 | 808.1367
2.400307 | 0.02371952 | 794.1724 | 813.235 | 2.707075 | 0.02671082 | 786.8787 | 808.1801
2.413253 | 0.02384594 | 794.145 | 813.3097 | 2.722254 | 0.02685859 | 786.7875 | 808.2058
2.427539 | 0.02398542 | 794.0763 | 813.3528 | 2.737209 | 0.02700417 | 786.7191 | 808.2533
2.441601 | 0.02412271 | 794.0077 | 813.3942 | 2.751049 | 0.02713887 | 786.6416 | 808.2825
2.455441 | 0.02425779 | 793.9619 | 813.4572 | 2.763995 | 0.02726486 | 786.6052 | 808.3469
2.472182 | 0.02442118 | 793.9024 | 813.5291 | 2.77962 | 0.0274169 | 786.5277 | 808.3902
2.486914 | 0.02456494 | 793.8521 | 813.5945 | 2.795914 | 0.02757542 | 786.4958 | 808.4855
2.500753 | 0.02469996 | 793.8796 | 813.7325 | 2.807968 | 0.02769267 | 786.3955 | 808.4772
2.516601 | 0.02485456 | 793.8521 | 813.8302 | 2.823369 | 0.02784247 | 786.2998 | 808.4999
2.533789 | 0.0250222 | 793.8613 | 813.9761 | 2.838995 | 0.02799442 | 786.1767 | 808.4962
2.547851 | 0.02515934 | 793.8659 | 814.0924 | 2.856629 | 0.02816588 | 786.081 | 808.5364
2.562807 | 0.02530517 | 793.8521 | 814.197 | 2.874709 | 0.02834164 | 785.9762 | 808.5707
2.577762 | 0.02545098 | 793.8475 | 814.311 | 2.892566 | 0.02851521 | 785.8759 | 808.6079
2.594949 | 0.02561852 | 793.8155 | 814.4146 | 2.909307 | 0.0286779 | 785.7665 | 808.6269
2.609905 | 0.02576428 | 793.7698 | 814.4864 | 2.927611 | 0.02885575 | 785.6845 | 808.6863
2.623074 | 0.02589262 | 793.7286 | 814.5487 | 2.944129 | 0.02901622 | 785.6207 | 808.7504
2.63736 | 0.02603181 | 793.692 | 814.6245 | 2.961986 | 0.02918967 | 785.5478 | 808.8156
2.650976 | 0.02616447 | 793.6279 | 814.6668 | 2.97895 | 0.02935442 | 785.4657 | 808.8644
2.665485 | 0.0263058 | 793.5958 | 814.749 | 2.995691 | 0.02951697 | 785.3746 | 808.902
2.679548 | 0.02644277 | 793.5775 | 814.8418 | 3.011317 | 0.02966867 | 785.288 | 808.9355
2.691825 | 0.02656232 | 793.5501 | 814.911 | 3.026941 | 0.02982034 | 785.1694 | 808.9361
2.705217 | 0.02669273 | 793.4997 | 814.9656 | 3.042789 | 0.02997415 | 785.0692 | 808.9572
2.720843 | 0.02684486 | 793.4585 | 815.0473 | 3.059754 | 0.03013877 | 784.9552 | 808.9729
2.732003 | 0.0269535 | 793.4173 | 815.0935 | 3.076271 | 0.03029903 | 784.8686 | 809.0133
2.746735 | 0.02709689 | 793.3853 | 815.1775 | 3.09145 | 0.03044627 | 784.782 | 809.0432
2.761021 | 0.02723592 | 793.3395 | 815.2438 | 3.105736 | 0.03058484 | 784.6909 | 809.0613
2.775753 | 0.02737927 | 793.2846 | 815.3042 | 3.121584 | 0.03073853 | 784.5952 | 809.087
2.788476 | 0.02750306 | 793.2297 | 815.3487 | 3.138102 | 0.0308987 | 784.5223 | 809.1414
2.803655 | 0.02765072 | 793.2068 | 815.4456 | 3.153727 | 0.03105019 | 784.4494 | 809.1888
2.817047 | 0.02778098 | 793.1794 | 815.5236 | 3.166897 | 0.03117785 | 784.3582 | 809.198
2.833789 | 0.0279438 | 793.129 | 815.6046 | 3.182299 | 0.03132713 | 784.2579 | 809.2154
2.848521 | 0.02808705 | 793.1016 | 815.6932 | 3.197923 | 0.03147855 | 784.1394 | 809.2156
2.862583 | 0.02822377 | 793.0878 | 815.7906 | 3.215334 | 0.03164724 | 784.0346 | 809.2439
2.875307 | 0.02834745 | 793.0558 | 815.8586 | 3.230289 | 0.03179213 | 783.9297 | 809.2529
2.892941 | 0.02851885 | 793.0375 | 815.9796 | 3.245245 | 0.03193699 | 783.8295 | 809.2666
2.910351 | 0.02868805 | 792.9963 | 816.0753 | 3.26087 | 0.03208832 | 783.7155 | 809.2714
2.925976 | 0.02883986 | 792.9185 | 816.1191 | 3.280289 | 0.03227636 | 783.6152 | 809.32
2.940708 | 0.02898299 | 792.8956 | 816.2123 | 3.295691 | 0.03242548 | 783.5195 | 809.3419
2.957895 | 0.02914994 | 792.8773 | 816.3298 | 3.313772 | 0.0326005 | 783.4329 | 809.3941
2.975529 | 0.0293212 | 792.8407 | 816.4319 | 3.330736 | 0.03276469 | 783.3326 | 809.4234
2.993387 | 0.02949459 | 792.8041 | 816.5358 | 3.348817 | 0.03293965 | 783.2506 | 809.4802
3.008788 | 0.02964412 | 792.74 | 816.5919 | 3.365334 | 0.03309946 | 783.1503 | 809.5059
3.023074 | 0.0297828 | 792.6805 | 816.6438 | 3.383638 | 0.03327652 | 783.0455 | 809.5409
3.038476 | 0.02993228 | 792.6897 | 816.7754 | 3.399933 | 0.03343413 | 782.9498 | 809.5695
3.053655 | 0.03007958 | 792.6439 | 816.8485 | 3.418683 | 0.03361544 | 782.8404 | 809.6032
3.067717 | 0.03021603 | 792.5845 | 816.8987 | 3.434754 | 0.03377083 | 782.7401 | 809.6253
3.081333 | 0.03034813 | 792.5433 | 816.9642 | 3.449933 | 0.03391757 | 782.6444 | 809.6451
3.09294 | 0.03046073 | 792.5112 | 817.0231 | 3.465557 | 0.03406859 | 782.5304 | 809.6495
3.10678 | 0.03059496 | 792.4883 | 817.1092 | 3.483191 | 0.03423901 | 782.4119 | 809.6648
3.120173 | 0.03072485 | 792.4654 | 817.1917 | 3.499486 | 0.03439646 | 782.3162 | 809.6932
3.134012 | 0.03085904 | 792.406 | 817.2401 | 3.514218 | 0.03453879 | 782.2114 | 809.7
3.147851 | 0.03099322 | 792.3739 | 817.3167 | 3.527834 | 0.03467032 | 782.1065 | 809.698
3.161914 | 0.03112955 | 792.3373 | 817.3903 | 3.543013 | 0.03481692 | 782.0063 | 809.7129
3.175976 | 0.03126585 | 792.2824 | 817.4451 | 3.558638 | 0.03496781 | 781.8969 | 809.7218
3.191155 | 0.03141295 | 792.2275 | 817.5087 | 3.575155 | 0.0351273 | 781.7875 | 809.7376
3.20678 | 0.03156436 | 792.1863 | 817.59 | 3.589441 | 0.03526522 | 781.669 | 809.7266
3.221512 | 0.03170709 | 792.1451 | 817.6642 | 3.60395 | 0.03540527 | 781.5642 | 809.7314
3.236244 | 0.03184981 | 792.0993 | 817.7336 | 3.619352 | 0.03555392 | 781.4457 | 809.729
3.252315 | 0.03200547 | 792.049 | 817.8089 | 3.636985 | 0.03572408 | 781.35 | 809.7676
3.266155 | 0.03213949 | 791.9986 | 817.8665 | 3.653726 | 0.0358856 | 781.2406 | 809.7849
3.28044 | 0.03227782 | 791.9437 | 817.923 | 3.671583 | 0.03605786 | 781.1403 | 809.8205
3.296289 | 0.03243126 | 791.9025 | 818.0059 | 3.687432 | 0.03621072 | 781.04 | 809.8403
3.311914 | 0.03258251 | 791.8431 | 818.0682 | 3.706405 | 0.03639369 | 780.9534 | 809.8987
3.326423 | 0.03272294 | 791.7973 | 818.1358 | 3.723146 | 0.03655511 | 780.8668 | 809.9396
3.339815 | 0.03285255 | 791.7515 | 818.1946 | 3.741003 | 0.03672725 | 780.7665 | 809.975
3.354771 | 0.03299726 | 791.7012 | 818.261 | 3.757075 | 0.03688216 | 780.6617 | 809.9917
3.372851 | 0.03317218 | 791.6188 | 818.319 | 3.774262 | 0.0370478 | 780.5523 | 810.0124
3.387584 | 0.03331469 | 791.5685 | 818.3835 | 3.791003 | 0.03720911 | 780.4292 | 810.0153
3.403432 | 0.03346796 | 791.509 | 818.4475 | 3.809084 | 0.03738329 | 780.3289 | 810.0523
3.417717 | 0.03360611 | 791.4587 | 818.5085 | 3.825601 | 0.0375424 | 780.2287 | 810.0771
3.434459 | 0.03376798 | 791.4175 | 818.5984 | 3.843905 | 0.03771867 | 780.0919 | 810.0779
3.45053 | 0.03392334 | 791.3671 | 818.6735 | 3.860646 | 0.03787988 | 779.9871 | 810.0996
3.465485 | 0.0340679 | 791.2939 | 818.7161 | 3.87895 | 0.03805609 | 779.8686 | 810.1193
3.479325 | 0.03420164 | 791.2573 | 818.7877 | 3.895245 | 0.03821294 | 779.7638 | 810.1375
3.493833 | 0.03434184 | 791.1886 | 818.8315 | 3.911093 | 0.03836547 | 779.6772 | 810.1711
3.507226 | 0.03447124 | 791.1154 | 818.8616 | 3.925602 | 0.03850509 | 779.5587 | 810.161
3.521735 | 0.03461141 | 791.0696 | 818.929 | 3.94279 | 0.03867046 | 779.4402 | 810.1719
3.535128 | 0.03474077 | 790.9873 | 818.9497 | 3.958191 | 0.03881863 | 779.3399 | 810.1876
3.549414 | 0.03487874 | 790.9278 | 819.0011 | 3.975379 | 0.03898394 | 779.2259 | 810.2031
3.563253 | 0.03501238 | 790.882 | 819.0631 | 3.990334 | 0.03912777 | 779.0983 | 810.1869
3.578208 | 0.03515678 | 790.8133 | 819.1103 | 4.005736 | 0.03927587 | 778.9752 | 810.1789
3.59428 | 0.03531193 | 790.7264 | 819.1473 | 4.021807 | 0.03943038 | 778.8385 | 810.1619
3.609235 | 0.03545628 | 790.6669 | 819.2039 | 4.039441 | 0.03959988 | 778.72 | 810.1759
3.622851 | 0.03558769 | 790.5937 | 819.2358 | 4.054843 | 0.03974791 | 778.6015 | 810.1725
3.638253 | 0.03573631 | 790.5388 | 819.3006 | 4.073593 | 0.03992809 | 778.4738 | 810.1857
3.654324 | 0.03589137 | 790.4656 | 819.3517 | 4.090111 | 0.04008679 | 778.3508 | 810.1862
3.672405 | 0.03606579 | 790.3878 | 819.414 | 4.108638 | 0.04026476 | 778.2368 | 810.2118
3.686021 | 0.03619711 | 790.3099 | 819.4409 | 4.125156 | 0.04042341 | 778.0955 | 810.1932
3.701422 | 0.03634564 | 790.2596 | 819.5104 | 4.143013 | 0.04059489 | 777.9451 | 810.1755
3.71794 | 0.03650491 | 790.1772 | 819.5555 | 4.159531 | 0.04075349 | 777.8084 | 810.1616
3.734681 | 0.03666631 | 790.0811 | 819.5881 | 4.177835 | 0.0409292 | 777.6671 | 810.1567
3.750529 | 0.03681908 | 789.9895 | 819.6183 | 4.194799 | 0.04109203 | 777.544 | 810.1604
3.766824 | 0.03697612 | 789.9072 | 819.6616 | 4.212656 | 0.04126339 | 777.4073 | 810.1568
3.779101 | 0.03709442 | 789.8065 | 819.6541 | 4.227611 | 0.04140689 | 777.266 | 810.1258
3.796511 | 0.03726218 | 789.747 | 819.7298 | 4.246361 | 0.04158677 | 777.1612 | 810.1623
3.812806 | 0.03741915 | 789.6829 | 819.792 | 4.262209 | 0.04173878 | 777.0609 | 810.1809
3.827315 | 0.0375589 | 789.6143 | 819.8353 | 4.27962 | 0.04190576 | 776.9333 | 810.1831
3.842494 | 0.03770508 | 789.5502 | 819.8887 | 4.293459 | 0.04203846 | 776.8148 | 810.167
3.858119 | 0.03785554 | 789.4633 | 819.9217 | 4.308191 | 0.04217971 | 776.669 | 810.1293
3.87419 | 0.03801027 | 789.3534 | 819.9345 | 4.322254 | 0.04231452 | 776.5459 | 810.1102
3.890485 | 0.03816713 | 789.2665 | 819.9728 | 4.340111 | 0.04248567 | 776.4319 | 810.13
3.904994 | 0.03830678 | 789.1521 | 819.9684 | 4.354173 | 0.04262044 | 776.2906 | 810.0917
3.919503 | 0.03844641 | 789.0239 | 819.9497 | 4.37203 | 0.04279154 | 776.163 | 810.0971
3.936021 | 0.03860534 | 788.8958 | 819.9469 | 4.386985 | 0.04293482 | 776.04 | 810.0847
3.950307 | 0.03874278 | 788.7859 | 819.9454 | 4.404396 | 0.0431016 | 775.8941 | 810.0675
3.963699 | 0.03887161 | 788.6761 | 819.9369 | 4.421137 | 0.04326193 | 775.7528 | 810.0499
3.977762 | 0.03900686 | 788.6029 | 819.9716 | 4.438994 | 0.04343293 | 775.6024 | 810.0313
3.993833 | 0.03916141 | 788.4885 | 819.9794 | 4.455735 | 0.04359321 | 775.4474 | 809.9993
4.007896 | 0.03929663 | 788.3604 | 819.957 | 4.474932 | 0.04377697 | 775.2924 | 809.9862
4.022181 | 0.03943397 | 788.2506 | 819.9554 | 4.491227 | 0.04393293 | 775.1466 | 809.9602
4.037583 | 0.03958202 | 788.1178 | 819.9388 | 4.509754 | 0.04411022 | 774.9825 | 809.9323
4.054101 | 0.03974078 | 787.9805 | 819.9261 | 4.528057 | 0.04428534 | 774.8503 | 809.936
4.072405 | 0.03991667 | 787.8387 | 819.9226 | 4.544798 | 0.04444549 | 774.7227 | 809.9323
4.08669 | 0.04005393 | 787.6739 | 819.8637 | 4.561093 | 0.04460134 | 774.5859 | 809.9155
4.101869 | 0.04019974 | 787.5275 | 819.8308 | 4.577388 | 0.04475716 | 774.4401 | 809.8892
4.119056 | 0.04036483 | 787.3856 | 819.8184 | 4.595021 | 0.04492577 | 774.276 | 809.8542
4.136467 | 0.04053204 | 787.23 | 819.7935 | 4.613548 | 0.04510288 | 774.1165 | 809.8307
4.152762 | 0.0406885 | 787.1018 | 819.7883 | 4.630513 | 0.04526503 | 773.9934 | 809.8333
4.16928 | 0.04084708 | 786.9829 | 819.7944 | 4.646361 | 0.04541649 | 773.8157 | 809.7699
4.182449 | 0.04097349 | 786.8318 | 819.7407 | 4.664218 | 0.04558712 | 773.6653 | 809.7507
4.19986 | 0.0411406 | 786.658 | 819.6965 | 4.682745 | 0.04576411 | 773.4875 | 809.7079
4.215708 | 0.04129268 | 786.4932 | 819.6495 | 4.700156 | 0.04593042 | 773.328 | 809.6756
4.230217 | 0.04143189 | 786.3239 | 819.5871 | 4.715781 | 0.04607965 | 773.1867 | 809.6484
4.24428 | 0.0415668 | 786.1546 | 819.5212 | 4.729397 | 0.04620966 | 773.0271 | 809.5866
4.259012 | 0.04170811 | 785.9532 | 819.427 | 4.745022 | 0.04635885 | 772.8357 | 809.5069
4.273967 | 0.04185155 | 785.7198 | 819.3012 | 4.76154 | 0.04651653 | 772.6761 | 809.4674
4.289592 | 0.04200138 | 785.4955 | 819.1901 | 4.778058 | 0.04667419 | 772.5075 | 809.4184
4.303431 | 0.04213407 | 785.2713 | 819.0649 | 4.793459 | 0.04682117 | 772.3662 | 809.3893
4.319057 | 0.04228387 | 785.0333 | 818.9393 | 4.809084 | 0.04697026 | 772.1976 | 809.3332
4.335351 | 0.04244006 | 784.7587 | 818.7807 | 4.82404 | 0.04711295 | 772.0381 | 809.2815
4.352985 | 0.04260905 | 784.4658 | 818.6135 | 4.841674 | 0.04728116 | 771.8695 | 809.2409
4.36928 | 0.04276519 | 784.15 | 818.4117 | 4.858638 | 0.04744295 | 771.7008 | 809.195
4.384012 | 0.04290633 | 783.7381 | 818.0973 | 4.876495 | 0.04761324 | 771.5413 | 809.1655
4.392829 | 0.0429908 | 783.5673 | 817.9881 | 4.893459 | 0.04777498 | 771.3544 | 809.1004
4.40236 | 0.04308209 | 783.3794 | 817.8665 | 4.911763 | 0.04794946 | 771.1493 | 809.0264
4.454548 | 0.04358184 | 780.8231 | 815.6052 | 4.92962 | 0.04811965 | 770.9533 | 808.9584
4.51861 | 0.04419496 | 776.0177 | 811.0829 | 4.949933 | 0.04831322 | 770.7528 | 808.9045
|  |  |  | 4.96712 | 0.04847697 | 770.5659 | 808.8409
|  |  |  | 4.984084 | 0.04863857 | 770.3517 | 808.7467
|  |  |  | 5.001048 | 0.04880015 | 770.1193 | 808.6333
|  |  |  | 5.019129 | 0.04897232 | 769.8777 | 808.5188
|  |  |  | 5.03587 | 0.04913172 | 769.6589 | 808.4179
|  |  |  | 5.052834 | 0.04929322 | 769.4264 | 808.3043
|  |  |  | 5.067566 | 0.04943344 | 769.1575 | 808.1351
|  |  |  | 5.084753 | 0.04959701 | 768.8704 | 807.9655
|  |  |  | 5.102387 | 0.04976481 | 768.5741 | 807.7897
|  |  |  | 5.119352 | 0.0499262 | 768.2368 | 807.5655
|  |  |  | 5.135646 | 0.0500812 | 767.8266 | 807.2594
|  |  |  | 5.152387 | 0.05024042 | 767.3161 | 806.8512
|  |  |  | 5.170691 | 0.05041447 | 766.6415 | 806.2821
|  |  |  | 5.190334 | 0.05060123 | 765.6068 | 805.3444
|  |  |  | 5.21712 | 0.05085584 | 760.2194 | 799.8809

## Graph(H_nominal)
LD
TD

## Graph(H_true)
LD
TD

## Graph(EH_nominal)
LD
TD

## Graph(EH_true)
LD
TD

## Graph(SH_nominal)
LD
TD

## Graph(SH_true)
LD
TD