## Data(H)
EFTEC-98S(H)
Longitudinal Direction (Parallel to Rolling Direction) |  |  |  | Tranversal Direction (Perpendicular to Rolling Direction)
Nominal Strain (%) | True Strain | Nominal Stress /MPa | True Stress/MPa | Nominal Strain (%) | True Strain | Nominal Stress /MPa | True Stress/MPa
0 | 0 | 0 | 0 | 0 | 0 | 0 | 0
0.06923987 | 0.0006921591 | 26.71614 | 26.73464 | 0.0425367 | 0.0004252766 | 33.3023 | 33.31647
0.07095862 | 0.0007093346 | 30.65319 | 30.67494 | 0.0440992 | 0.0004408948 | 37.52845 | 37.545
0.07127112 | 0.0007124574 | 40.43558 | 40.4644 | 0.04675545 | 0.0004674452 | 42.42939 | 42.44923
0.07173987 | 0.0007171415 | 52.03434 | 52.07167 | 0.0472242 | 0.0004721305 | 47.96393 | 47.98658
0.07345862 | 0.0007343166 | 64.40656 | 64.45387 | 0.04925545 | 0.0004924332 | 53.9515 | 53.97808
0.07642737 | 0.0007639818 | 76.83584 | 76.89456 | 0.05269295 | 0.0005267907 | 60.20519 | 60.23691
0.07939612 | 0.0007936462 | 82.97281 | 83.03869 | 0.0559742 | 0.0005595854 | 66.58559 | 66.62287
0.08455237 | 0.0008451665 | 89.01786 | 89.09313 | 0.05894295 | 0.0005892559 | 73.02619 | 73.06924
0.08720862 | 0.0008717062 | 94.97415 | 95.05698 | 0.0631617 | 0.0006314176 | 79.57133 | 79.62159
0.09142737 | 0.000913856 | 100.8322 | 100.9244 | 0.0665992 | 0.0006657703 | 86.13548 | 86.19285
0.09658362 | 0.0009653701 | 106.5951 | 106.6981 | 0.0706617 | 0.0007063675 | 92.66162 | 92.7271
0.1011149 | 0.001010638 | 112.2534 | 112.3669 | 0.0750367 | 0.0007500856 | 99.08638 | 99.16073
0.1058024 | 0.001057464 | 117.842 | 117.9667 | 0.07925545 | 0.0007922406 | 105.4003 | 105.4838
0.1101774 | 0.001101167 | 123.3196 | 123.4555 | 0.0834742 | 0.0008343938 | 111.5969 | 111.6901
0.1142399 | 0.001141747 | 128.7053 | 128.8524 | 0.0881617 | 0.0008812286 | 117.6573 | 117.7611
0.1161149 | 0.001160475 | 134.0308 | 134.1864 | 0.09206795 | 0.0009202559 | 123.5911 | 123.7049
0.1197086 | 0.00119637 | 139.2929 | 139.4596 | 0.09644295 | 0.0009639647 | 129.3981 | 129.5229
0.1228336 | 0.001227582 | 144.5106 | 144.6881 | 0.1009742 | 0.001009233 | 135.1037 | 135.2401
0.1264274 | 0.001263475 | 149.6712 | 149.8605 | 0.1047242 | 0.001046694 | 140.7174 | 140.8648
0.1301774 | 0.001300927 | 154.8033 | 155.0049 | 0.1083179 | 0.001082593 | 146.2393 | 146.3977
0.1315836 | 0.001314971 | 159.9069 | 160.1173 | 0.1094117 | 0.001093519 | 151.6661 | 151.8321
0.1356461 | 0.001355542 | 164.9851 | 165.2089 | 0.1126929 | 0.001126295 | 157.0264 | 157.2034
0.1397086 | 0.001396111 | 170.0317 | 170.2692 | 0.1161304 | 0.001160631 | 162.3265 | 162.515
0.1439274 | 0.001438239 | 175.0465 | 175.2984 | 0.1200367 | 0.001199647 | 167.5696 | 167.7708
0.1486149 | 0.001485046 | 180.0486 | 180.3162 | 0.1236304 | 0.001235541 | 172.7715 | 172.9851
0.1529899 | 0.00152873 | 185.0159 | 185.299 | 0.1259742 | 0.001258949 | 177.9322 | 178.1564
0.1551774 | 0.001550571 | 189.9578 | 190.2526 | 0.1286304 | 0.001285478 | 183.0613 | 183.2967
0.1597086 | 0.001595812 | 194.887 | 195.1983 | 0.1328492 | 0.00132761 | 188.1586 | 188.4086
0.1636149 | 0.001634812 | 199.7846 | 200.1115 | 0.1380054 | 0.001379103 | 193.2085 | 193.4751
0.1672086 | 0.00167069 | 204.6472 | 204.9894 | 0.1425367 | 0.001424352 | 198.2203 | 198.5028
0.1717399 | 0.001715926 | 209.4877 | 209.8475 | 0.1478492 | 0.0014774 | 203.2099 | 203.5104
0.1734586 | 0.001733084 | 214.3092 | 214.6809 | 0.1501929 | 0.001500803 | 208.1647 | 208.4774
0.1768961 | 0.001767398 | 219.0894 | 219.477 | 0.1528492 | 0.001527325 | 213.0878 | 213.4135
0.1806461 | 0.001804832 | 223.8665 | 224.2709 | 0.1572242 | 0.001571007 | 217.9888 | 218.3315
0.1840836 | 0.001839144 | 228.615 | 229.0359 | 0.1611304 | 0.001610008 | 222.8644 | 223.2235
0.1878336 | 0.001876574 | 233.3224 | 233.7606 | 0.1645679 | 0.001644327 | 227.7051 | 228.0798
0.1917399 | 0.001915563 | 237.9948 | 238.4512 | 0.1680054 | 0.001678645 | 232.53 | 232.9207
0.1940836 | 0.001938955 | 242.6261 | 243.097 | 0.1694117 | 0.001692684 | 237.3264 | 237.7285
0.1984586 | 0.00198262 | 247.2511 | 247.7417 | 0.1706617 | 0.001705162 | 242.0975 | 242.5106
0.2029899 | 0.002027841 | 251.8633 | 252.3746 | 0.1745679 | 0.001744158 | 246.8558 | 247.2868
0.2067399 | 0.002065265 | 256.4407 | 256.9708 | 0.1780054 | 0.001778472 | 251.573 | 252.0208
0.2120524 | 0.002118279 | 260.9832 | 261.5366 | 0.1820679 | 0.001819024 | 256.2649 | 256.7315
0.2147086 | 0.002144785 | 265.5098 | 266.0799 | 0.1859742 | 0.001858015 | 260.9346 | 261.4198
0.2170524 | 0.002168172 | 270.0016 | 270.5877 | 0.1880054 | 0.001878289 | 265.5947 | 266.0941
0.2212711 | 0.002210267 | 274.4776 | 275.0849 | 0.1900367 | 0.001898564 | 270.2295 | 270.7431
0.2247086 | 0.002244565 | 278.9377 | 279.5645 | 0.1947242 | 0.001945349 | 274.8485 | 275.3837
0.2289274 | 0.002286657 | 283.3819 | 284.0307 | 0.1990992 | 0.001989013 | 279.4232 | 279.9795
0.2322086 | 0.002319394 | 287.804 | 288.4723 | 0.2036304 | 0.002034234 | 283.9915 | 284.5698
0.2339274 | 0.002336542 | 292.1975 | 292.881 | 0.2069117 | 0.002066979 | 288.5376 | 289.1346
0.2379899 | 0.002377071 | 296.5783 | 297.2841 | 0.2086304 | 0.002084131 | 293.0774 | 293.6888
0.2420524 | 0.002417599 | 300.9623 | 301.6908 | 0.2103492 | 0.002101283 | 297.5918 | 298.2178
0.2458024 | 0.002455008 | 305.3304 | 306.081 | 0.2123804 | 0.002121552 | 302.1094 | 302.751
0.2500211 | 0.002497091 | 309.6796 | 310.4538 | 0.2159742 | 0.002157413 | 306.6112 | 307.2734
0.2545524 | 0.002542289 | 314.0065 | 314.8058 | 0.2198804 | 0.002196391 | 311.0939 | 311.778
0.2572086 | 0.002568784 | 318.3176 | 319.1364 | 0.2244117 | 0.002241603 | 315.5704 | 316.2785
0.2620524 | 0.002617096 | 322.6382 | 323.4837 | 0.2262867 | 0.00226031 | 320.0373 | 320.7615
0.2659586 | 0.002656056 | 326.9493 | 327.8189 | 0.2284742 | 0.002282136 | 324.5137 | 325.2551
0.2700211 | 0.002696572 | 331.2509 | 332.1454 | 0.230818 | 0.00230552 | 328.9648 | 329.7241
0.2740836 | 0.002737087 | 335.5335 | 336.4531 | 0.2362867 | 0.00236008 | 333.4064 | 334.1941
0.2756461 | 0.002752669 | 339.7939 | 340.7305 | 0.2411305 | 0.002408402 | 337.8321 | 338.6467
0.2773649 | 0.002769809 | 344.0353 | 344.9895 | 0.2461305 | 0.002458281 | 342.2736 | 343.1161
0.2803336 | 0.002799414 | 348.2703 | 349.2466 | 0.2503492 | 0.002500364 | 346.6899 | 347.5578
0.2842399 | 0.002838367 | 352.5021 | 353.5041 | 0.2528492 | 0.002525301 | 351.0998 | 351.9875
0.2872087 | 0.00286797 | 356.7372 | 357.7617 | 0.2542555 | 0.002539328 | 355.5065 | 356.4104
0.2909587 | 0.002905362 | 360.9627 | 362.0129 | 0.2559742 | 0.002556472 | 359.9227 | 360.844
0.2931462 | 0.002927173 | 365.1533 | 366.2237 | 0.2592555 | 0.0025892 | 364.3231 | 365.2676
0.2958024 | 0.002953658 | 369.3344 | 370.4269 | 0.2630055 | 0.002626602 | 368.7203 | 369.69
0.3003337 | 0.002998836 | 373.5029 | 374.6246 | 0.2662867 | 0.002659328 | 373.1239 | 374.1174
0.3047087 | 0.003042454 | 377.6745 | 378.8253 | 0.267693 | 0.002673353 | 377.5306 | 378.5412
0.3092399 | 0.003087627 | 381.8303 | 383.011 | 0.2690992 | 0.002687378 | 381.9278 | 382.9556
0.3134586 | 0.003129684 | 385.9765 | 387.1864 | 0.2712867 | 0.002709194 | 386.3345 | 387.3826
0.3159586 | 0.003154605 | 390.1228 | 391.3554 | 0.2731617 | 0.002727893 | 390.7476 | 391.815
0.3176774 | 0.003171738 | 394.2722 | 395.5247 | 0.277693 | 0.002773081 | 395.1575 | 396.2548
0.3215836 | 0.003210676 | 398.4153 | 399.6966 | 0.2828492 | 0.0028245 | 399.5642 | 400.6944
0.3256461 | 0.00325117 | 402.5553 | 403.8662 | 0.2873805 | 0.002869683 | 403.9583 | 405.1192
0.3287711 | 0.003282318 | 406.692 | 408.0291 | 0.2903492 | 0.002899285 | 408.365 | 409.5507
0.3318961 | 0.003313465 | 410.8383 | 412.2018 | 0.2925367 | 0.002921097 | 412.7876 | 413.9951
0.3333023 | 0.003327481 | 414.9877 | 416.3709 | 0.2948805 | 0.002944466 | 417.207 | 418.4372
0.3350211 | 0.003344612 | 419.1403 | 420.5445 | 0.2973805 | 0.002969392 | 421.6359 | 422.8897
0.3386149 | 0.003380429 | 423.3024 | 424.7358 | 0.3012867 | 0.003008338 | 426.0711 | 427.3548
0.3428336 | 0.003422473 | 427.4677 | 428.9332 | 0.3044117 | 0.003039493 | 430.5127 | 431.8232
0.3468961 | 0.003462958 | 431.6393 | 433.1367 | 0.3081617 | 0.003076879 | 434.9352 | 436.2755
0.3512711 | 0.003506556 | 435.7951 | 437.3259 | 0.3094117 | 0.00308934 | 439.3641 | 440.7236
0.3542399 | 0.003536139 | 439.9572 | 441.5157 | 0.3109742 | 0.003104917 | 443.7994 | 445.1795
0.3559586 | 0.003553266 | 444.1288 | 445.7098 | 0.312693 | 0.003122051 | 448.2599 | 449.6616
0.3604899 | 0.003598417 | 448.3036 | 449.9197 | 0.3162867 | 0.003157876 | 452.7142 | 454.1461
0.3650211 | 0.003643565 | 452.4689 | 454.1205 | 0.3203492 | 0.003198372 | 457.1589 | 458.6235
0.3697086 | 0.003690269 | 456.6183 | 458.3065 | 0.3247242 | 0.003241981 | 461.6037 | 463.1026
0.3740836 | 0.003733857 | 460.7773 | 462.501 | 0.3286305 | 0.003280917 | 466.0579 | 467.5895
0.3764273 | 0.003757206 | 464.9267 | 466.6768 | 0.331443 | 0.003308949 | 470.5027 | 472.0621
0.3773648 | 0.003766546 | 469.0634 | 470.8335 | 0.3340992 | 0.003335424 | 474.9221 | 476.5088
0.3808024 | 0.003800791 | 473.1875 | 474.9894 | 0.337068 | 0.003365012 | 479.3668 | 480.9826
0.3842399 | 0.003835035 | 477.3148 | 479.1488 | 0.3415992 | 0.003410171 | 483.8084 | 485.4611
0.3878336 | 0.003870835 | 481.4167 | 483.2838 | 0.3455055 | 0.0034491 | 488.2373 | 489.9242
0.3915836 | 0.003908189 | 485.509 | 487.4102 | 0.349568 | 0.003489584 | 492.6282 | 494.3502
0.3939274 | 0.003931535 | 489.6299 | 491.5587 | 0.351443 | 0.003508269 | 497.0159 | 498.7626
0.3953336 | 0.003945542 | 493.7065 | 495.6583 | 0.3531617 | 0.003525396 | 501.3751 | 503.1458
0.3993961 | 0.003986007 | 497.7735 | 499.7616 | 0.355193 | 0.003545637 | 505.7248 | 507.5211
0.4034586 | 0.004026469 | 501.8152 | 503.8398 | 0.358943 | 0.003583003 | 510.0492 | 511.88
0.4081461 | 0.004073155 | 505.8473 | 507.9119 | 0.3628492 | 0.003621925 | 514.3577 | 516.224
0.4131461 | 0.00412295 | 509.8763 | 511.9828 | 0.3665992 | 0.003659289 | 518.6472 | 520.5486
0.4158024 | 0.004149403 | 513.8989 | 516.0357 | 0.3700367 | 0.003693538 | 522.9209 | 524.8559
0.4193961 | 0.004185191 | 517.9025 | 520.0746 | 0.3725367 | 0.003718445 | 527.1914 | 529.1554
0.4237711 | 0.004228757 | 521.8871 | 524.0987 | 0.377068 | 0.003763589 | 531.4334 | 533.4373
0.4278336 | 0.00426921 | 525.859 | 528.1089 | 0.3812867 | 0.003805617 | 535.6754 | 537.7178
0.4306461 | 0.004297215 | 529.7802 | 532.0617 | 0.3855055 | 0.003847643 | 539.8762 | 541.9574
0.4345524 | 0.004336109 | 533.7204 | 536.0397 | 0.3894117 | 0.003886555 | 544.0675 | 546.1861
0.4370524 | 0.004361001 | 537.6512 | 540.001 | 0.3928492 | 0.003920796 | 548.2366 | 550.3903
0.4401774 | 0.004392115 | 541.5597 | 543.9435 | 0.3947242 | 0.003939473 | 552.3645 | 554.5448
0.4433024 | 0.004423227 | 545.4523 | 547.8703 | 0.3980055 | 0.003972155 | 556.4956 | 558.7105
0.4470524 | 0.004460561 | 549.326 | 551.7818 | 0.4012867 | 0.004004837 | 560.6045 | 562.8542
0.4511149 | 0.004501004 | 553.1679 | 555.6634 | 0.4047242 | 0.004039074 | 564.6691 | 566.9545
0.4553336 | 0.004543001 | 556.9972 | 559.5334 | 0.4076929 | 0.004068641 | 568.6893 | 571.0078
0.4592399 | 0.004581886 | 560.8138 | 563.3893 | 0.4094117 | 0.004085759 | 572.6842 | 575.0288
0.4637712 | 0.004626991 | 564.5987 | 567.2171 | 0.4128492 | 0.004119993 | 576.6411 | 579.0217
0.4686149 | 0.004675203 | 568.3646 | 571.028 | 0.4167554 | 0.004158894 | 580.5948 | 583.0144
0.4728336 | 0.004717193 | 572.1114 | 574.8166 | 0.4209742 | 0.004200906 | 584.5168 | 586.9775
0.4781461 | 0.004770066 | 575.8298 | 578.5831 | 0.4251929 | 0.004242915 | 588.4103 | 590.9122
0.4823649 | 0.004812052 | 579.5386 | 582.3341 | 0.4311304 | 0.004302037 | 592.288 | 594.8415
0.4862711 | 0.004850927 | 583.2157 | 586.0517 | 0.4358179 | 0.00434871 | 596.115 | 598.713
0.4901774 | 0.004889799 | 586.8643 | 589.7409 | 0.4408179 | 0.004398492 | 599.9134 | 602.5579
0.4936149 | 0.004924006 | 590.4843 | 593.399 | 0.4456617 | 0.004446715 | 603.6929 | 606.3833
0.4975212 | 0.004962876 | 594.0695 | 597.0251 | 0.4494117 | 0.004484049 | 607.4375 | 610.1674
0.5008024 | 0.004995526 | 597.6261 | 600.6191 | 0.4550367 | 0.004540045 | 611.1599 | 613.9409
0.5043961 | 0.005031283 | 601.1511 | 604.1833 | 0.4587867 | 0.004577375 | 614.8411 | 617.662
0.5081461 | 0.005068594 | 604.6475 | 607.72 | 0.4623804 | 0.004613148 | 618.4939 | 621.3537
0.5143961 | 0.005130776 | 608.1122 | 611.2403 | 0.4656617 | 0.004645808 | 622.1118 | 625.0087
0.5186149 | 0.005172747 | 611.5484 | 614.72 | 0.4706617 | 0.004695575 | 625.6916 | 628.6365
0.5231462 | 0.005217825 | 614.9466 | 618.1637 | 0.4747242 | 0.004736009 | 629.2366 | 632.2238
0.5287711 | 0.005273781 | 618.3194 | 621.5889 | 0.4790992 | 0.004779552 | 632.7373 | 635.7687
0.5351774 | 0.005337504 | 621.6573 | 624.9843 | 0.482693 | 0.004815318 | 636.1936 | 639.2645
0.5415836 | 0.005401224 | 624.9731 | 628.3578 | 0.4869117 | 0.004857302 | 639.6246 | 642.739
0.5459586 | 0.005444737 | 628.2603 | 631.6903 | 0.493318 | 0.004921052 | 643.0239 | 646.196
0.5500211 | 0.005485141 | 631.5158 | 634.9893 | 0.4972242 | 0.004959922 | 646.382 | 649.5959
0.5559586 | 0.005544189 | 634.7492 | 638.2781 | 0.5015992 | 0.005003454 | 649.7179 | 652.9769
0.5617399 | 0.00560168 | 637.9508 | 641.5344 | 0.5080055 | 0.005067195 | 652.9905 | 656.3077
0.5654899 | 0.00563897 | 641.1144 | 644.7398 | 0.514568 | 0.005132486 | 656.2251 | 659.6018
0.5692399 | 0.005676259 | 644.2431 | 647.9104 | 0.5194117 | 0.005180674 | 659.4279 | 662.8531
0.5747086 | 0.005730635 | 647.3338 | 651.0541 | 0.523318 | 0.005219534 | 662.5928 | 666.0603
0.5787712 | 0.005771027 | 650.4023 | 654.1667 | 0.5281617 | 0.005267718 | 665.7165 | 669.2326
0.5823649 | 0.005806757 | 653.4423 | 657.2477 | 0.5336304 | 0.005322117 | 668.8117 | 672.3807
0.5883024 | 0.005865787 | 656.4474 | 660.3093 | 0.5386304 | 0.00537185 | 671.8467 | 675.4654
0.5943961 | 0.005926366 | 659.4144 | 663.334 | 0.5444117 | 0.005429351 | 674.8436 | 678.5175
0.6012711 | 0.005994707 | 662.3529 | 666.3355 | 0.5498805 | 0.005483741 | 677.8121 | 681.5392
0.6054899 | 0.006036642 | 665.2534 | 669.2815 | 0.5556617 | 0.005541236 | 680.7235 | 684.506
0.6125211 | 0.006106529 | 668.1095 | 672.2018 | 0.5605055 | 0.005589405 | 683.6032 | 687.4348
0.6184586 | 0.00616554 | 670.9307 | 675.0802 | 0.5667555 | 0.005651555 | 686.4449 | 690.3354
0.6243961 | 0.006224549 | 673.7203 | 677.927 | 0.5728492 | 0.005712147 | 689.2391 | 693.1874
0.6301774 | 0.006282001 | 676.4686 | 680.7315 | 0.579568 | 0.005778949 | 691.9826 | 695.9931
0.6364274 | 0.006344108 | 679.1789 | 683.5013 | 0.5862867 | 0.005845747 | 694.6849 | 698.7578
0.6423649 | 0.006403106 | 681.8448 | 686.2247 | 0.5926929 | 0.005909434 | 697.3461 | 701.4792
0.6481462 | 0.006460547 | 684.4631 | 688.8994 | 0.5992554 | 0.00597467 | 699.9502 | 704.1447
0.6537712 | 0.006516433 | 687.0244 | 691.516 | 0.6051929 | 0.00603369 | 702.5258 | 706.7774
0.6589274 | 0.00656766 | 689.5508 | 694.0945 | 0.6117554 | 0.006098918 | 705.0317 | 709.3448
0.6667399 | 0.00664527 | 692.0297 | 696.6438 | 0.6195679 | 0.006176565 | 707.4901 | 711.8735
0.6723649 | 0.006701146 | 694.4737 | 699.1431 | 0.6264429 | 0.006244889 | 709.8946 | 714.3417
0.6786149 | 0.006763227 | 696.8702 | 701.5993 | 0.6322241 | 0.00630234 | 712.2485 | 716.7515
0.6870524 | 0.00684703 | 699.2191 | 704.0231 | 0.6401929 | 0.006381524 | 714.5516 | 719.1261
0.6936149 | 0.006912205 | 701.5173 | 706.3832 | 0.6475367 | 0.006454492 | 716.7914 | 721.4329
0.7004899 | 0.006980479 | 703.7648 | 708.6946 | 0.6534742 | 0.006513483 | 718.9932 | 723.6917
0.7089274 | 0.007064263 | 705.9743 | 710.9791 | 0.6619117 | 0.006597307 | 721.138 | 725.9113
0.7156461 | 0.007130975 | 708.1393 | 713.2071 | 0.6698805 | 0.006676467 | 723.2415 | 728.0864
0.7217399 | 0.007191478 | 710.279 | 715.4054 | 0.6769117 | 0.00674631 | 725.2722 | 730.1817
0.7303336 | 0.007276796 | 712.3648 | 717.5675 | 0.6855055 | 0.006831666 | 727.2459 | 732.2312
0.7358024 | 0.007331086 | 714.3999 | 719.6565 | 0.692693 | 0.006903049 | 729.1816 | 734.2326
0.7415836 | 0.007388474 | 716.3843 | 721.6969 | 0.7009742 | 0.006985288 | 731.0507 | 736.1752
0.7490836 | 0.007462919 | 718.3243 | 723.7051 | 0.7090992 | 0.007065969 | 732.8787 | 738.0755
0.7543961 | 0.007515648 | 720.2136 | 725.6468 | 0.7155055 | 0.007129579 | 734.6591 | 739.9156
0.7601774 | 0.007573026 | 722.068 | 727.557 | 0.723318 | 0.007207146 | 736.392 | 741.7185
0.7675211 | 0.007645907 | 723.8621 | 729.4179 | 0.7305055 | 0.007278502 | 738.0616 | 743.4531
0.7734586 | 0.007704828 | 725.6056 | 731.2178 | 0.7378492 | 0.007351404 | 739.6931 | 745.1509
0.7812711 | 0.00778235 | 727.3078 | 732.9901 | 0.7458179 | 0.007430505 | 741.2739 | 746.8025
0.7900211 | 0.007869168 | 728.953 | 734.7119 | 0.7542554 | 0.007514252 | 742.8009 | 748.4035
0.7964274 | 0.007932727 | 730.5411 | 736.3594 | 0.7619117 | 0.007590238 | 744.3057 | 749.9767
0.8048649 | 0.008016431 | 732.0976 | 737.99 | 0.7692554 | 0.007663118 | 745.744 | 751.4807
0.8128336 | 0.008095479 | 733.6255 | 739.5887 | 0.7776929 | 0.007746845 | 747.1601 | 752.9707
0.8211149 | 0.008177621 | 735.0868 | 741.1227 | 0.7859742 | 0.007829015 | 748.5129 | 754.396
0.8298649 | 0.008264405 | 736.4974 | 742.6094 | 0.7958179 | 0.00792668 | 749.8181 | 755.7853
0.8392399 | 0.008357379 | 737.8573 | 744.0497 | 0.8058179 | 0.008025886 | 751.0916 | 757.1441
0.8475211 | 0.008439498 | 739.1887 | 745.4535 | 0.8167554 | 0.00813438 | 752.3145 | 758.4591
0.8570524 | 0.008534006 | 740.4757 | 746.822 | 0.8276929 | 0.008242863 | 753.4803 | 759.7169
0.8647086 | 0.008609915 | 741.712 | 748.1256 | 0.8372242 | 0.008337389 | 754.6082 | 760.9259
0.8736149 | 0.008698209 | 742.9102 | 749.4004 | 0.8481617 | 0.00844585 | 755.7043 | 762.1139
0.8829899 | 0.008791143 | 744.1021 | 750.6725 | 0.8578492 | 0.008541906 | 756.7593 | 763.2511
0.8931461 | 0.008891812 | 745.2148 | 751.8706 | 0.8695679 | 0.00865809 | 757.7889 | 764.3784
0.9036149 | 0.008995567 | 746.2608 | 753.0042 | 0.8792554 | 0.008754125 | 758.7615 | 765.4329
0.9137711 | 0.009096215 | 747.2816 | 754.11 | 0.8900367 | 0.008860992 | 759.7119 | 766.4736
0.9237711 | 0.009195305 | 748.2864 | 755.1989 | 0.9017554 | 0.008977139 | 760.6211 | 767.4801
0.9343961 | 0.009300576 | 749.2469 | 756.2479 | 0.9128492 | 0.009087079 | 761.4955 | 768.4468
0.9467399 | 0.009422864 | 750.1599 | 757.2619 | 0.9248804 | 0.009206296 | 762.354 | 769.4049
0.9570524 | 0.009525016 | 751.0443 | 758.2322 | 0.9359742 | 0.009316211 | 763.184 | 770.3272
0.9695524 | 0.009648824 | 751.8938 | 759.1838 | 0.9480054 | 0.009435401 | 763.9697 | 771.2122
0.9808024 | 0.009760237 | 752.7022 | 760.0847 | 0.9597242 | 0.009551481 | 764.7237 | 772.0629
0.9931461 | 0.009882468 | 753.4376 | 760.9203 | 0.9745679 | 0.009698496 | 765.4587 | 772.9186
1.004709 | 0.00999695 | 754.1698 | 761.7471 | 0.9867554 | 0.009819188 | 766.1493 | 773.7093
1.016271 | 0.01011142 | 754.8799 | 762.5515 | 1.001443 | 0.009964617 | 766.8272 | 774.5066
1.027677 | 0.01022433 | 755.5615 | 763.3262 | 1.016287 | 0.01011157 | 767.4703 | 775.27
1.041427 | 0.01036042 | 756.1986 | 764.0739 | 1.02863 | 0.01023376 | 768.0881 | 775.9889
1.052834 | 0.0104733 | 756.8136 | 764.7815 | 1.041755 | 0.01036367 | 768.6932 | 776.7011
1.064396 | 0.01058771 | 757.3968 | 765.4585 | 1.054724 | 0.01049201 | 769.2634 | 777.3771
1.07799 | 0.01072221 | 757.9484 | 766.119 | 1.066755 | 0.01061106 | 769.8147 | 778.0267
1.09049 | 0.01084587 | 758.4777 | 766.7489 | 1.080818 | 0.01075019 | 770.3564 | 778.6826
1.104084 | 0.01098033 | 759.0008 | 767.3808 | 1.092693 | 0.01086766 | 770.876 | 779.2993
1.116271 | 0.01110087 | 759.5048 | 767.9829 | 1.104099 | 0.01098049 | 771.367 | 779.8837
1.129396 | 0.01123066 | 759.9803 | 768.5634 | 1.118474 | 0.01112266 | 771.8486 | 780.4815
1.144084 | 0.01137588 | 760.4336 | 769.1336 | 1.130193 | 0.01123854 | 772.3238 | 781.0525
1.156427 | 0.01149792 | 760.8647 | 769.6635 | 1.141755 | 0.01135287 | 772.78 | 781.6032
1.168459 | 0.01161685 | 761.2514 | 770.1463 | 1.15613 | 0.01149498 | 773.2203 | 782.1598
1.181896 | 0.01174966 | 761.654 | 770.6559 | 1.168474 | 0.011617 | 773.6322 | 782.6719
1.193615 | 0.01186547 | 762.047 | 771.143 | 1.181599 | 0.01174673 | 774.025 | 783.1709
1.205802 | 0.0119859 | 762.4274 | 771.6208 | 1.195662 | 0.0118857 | 774.402 | 783.6612
1.218302 | 0.01210941 | 762.7857 | 772.0787 | 1.209099 | 0.01201848 | 774.7727 | 784.1404
1.229396 | 0.012219 | 763.1217 | 772.5034 | 1.223005 | 0.01215587 | 775.1306 | 784.6105
1.24299 | 0.01235328 | 763.4482 | 772.9377 | 1.236755 | 0.0122917 | 775.4633 | 785.0539
1.255646 | 0.01247828 | 763.7715 | 773.3618 | 1.24988 | 0.01242134 | 775.7769 | 785.4732
1.267209 | 0.01259247 | 764.079 | 773.7615 | 1.263005 | 0.01255096 | 776.0874 | 785.8894
1.281271 | 0.01273132 | 764.3865 | 774.1803 | 1.277224 | 0.01269136 | 776.3788 | 786.2949
1.295334 | 0.01287016 | 764.7003 | 774.6057 | 1.28988 | 0.01281632 | 776.6798 | 786.6981
1.309552 | 0.01301052 | 764.9698 | 774.9874 | 1.305505 | 0.01297057 | 776.9618 | 787.105
1.324709 | 0.01316011 | 765.2265 | 775.3635 | 1.320505 | 0.01311863 | 777.25 | 787.5137
1.338615 | 0.01329735 | 765.4833 | 775.7301 | 1.33488 | 0.01326049 | 777.5193 | 787.8983
1.354865 | 0.01345769 | 765.7337 | 776.1083 | 1.350037 | 0.01341005 | 777.7728 | 788.273
1.369396 | 0.01360105 | 765.9683 | 776.4574 | 1.36738 | 0.01358116 | 778.0199 | 788.6584
1.383302 | 0.01373822 | 766.1933 | 776.7921 | 1.383787 | 0.013743 | 778.2702 | 789.0398
1.39799 | 0.01388308 | 766.4057 | 777.12 | 1.398474 | 0.01388786 | 778.5236 | 789.411
1.413615 | 0.01403717 | 766.6149 | 777.4519 | 1.415349 | 0.01405427 | 778.7549 | 789.777
1.427052 | 0.01416966 | 766.8178 | 777.7607 | 1.431599 | 0.01421449 | 778.9893 | 790.1413
1.440802 | 0.01430521 | 767.0238 | 778.0751 | 1.44738 | 0.01437006 | 779.2047 | 790.4828
1.456427 | 0.01445923 | 767.2267 | 778.4008 | 1.46113 | 0.01450559 | 779.4106 | 790.7988
1.47049 | 0.01459783 | 767.4296 | 778.7146 | 1.475818 | 0.01465034 | 779.6102 | 791.1158
1.48549 | 0.01474565 | 767.6008 | 779.0034 | 1.489255 | 0.01478275 | 779.813 | 791.4264
1.498459 | 0.01487343 | 767.791 | 779.296 | 1.502693 | 0.01491514 | 780.0126 | 791.7338
1.513615 | 0.01502274 | 767.9907 | 779.6151 | 1.515974 | 0.01504598 | 780.209 | 792.0367
1.528302 | 0.01516741 | 768.1777 | 779.9178 | 1.529255 | 0.0151768 | 780.399 | 792.3333
1.542052 | 0.01530284 | 768.3679 | 780.2166 | 1.543005 | 0.01531222 | 780.6018 | 792.6465
1.555646 | 0.0154367 | 768.5549 | 780.5109 | 1.557224 | 0.01545224 | 780.7887 | 792.9474
1.57049 | 0.01558285 | 768.7356 | 780.8085 | 1.570974 | 0.01558762 | 780.9661 | 793.2349
1.584084 | 0.01571668 | 768.9068 | 781.0869 | 1.584255 | 0.01571837 | 781.1467 | 793.5221
1.596115 | 0.01583511 | 769.0875 | 781.363 | 1.598318 | 0.01585679 | 781.3273 | 793.8154
1.608771 | 0.01595968 | 769.2492 | 781.6246 | 1.613005 | 0.01600135 | 781.4888 | 794.0943
1.620959 | 0.01607961 | 769.414 | 781.8859 | 1.629099 | 0.01615972 | 781.6568 | 794.3907
1.63424 | 0.0162103 | 769.563 | 782.1395 | 1.643943 | 0.01630577 | 781.8183 | 794.671
1.646427 | 0.01633021 | 769.7088 | 782.3815 | 1.657224 | 0.01643642 | 781.9768 | 794.9359
1.66049 | 0.01646854 | 769.8704 | 782.6541 | 1.671443 | 0.01657628 | 782.1225 | 795.1952
1.674084 | 0.01660225 | 770.0131 | 782.9038 | 1.686599 | 0.01672534 | 782.2555 | 795.449
1.688615 | 0.01674516 | 770.1558 | 783.1607 | 1.701599 | 0.01687284 | 782.3949 | 795.7081
1.701896 | 0.01687576 | 770.2889 | 783.3984 | 1.715974 | 0.01701418 | 782.5216 | 795.9495
1.717052 | 0.01702478 | 770.4347 | 783.6635 | 1.731287 | 0.01716471 | 782.642 | 796.1918
1.732052 | 0.01717223 | 770.5678 | 783.9145 | 1.747068 | 0.01731982 | 782.7751 | 796.4507
1.748459 | 0.01733349 | 770.72 | 784.1957 | 1.76238 | 0.01747031 | 782.9145 | 796.7124
1.763927 | 0.01748551 | 770.8721 | 784.4698 | 1.778318 | 0.01762691 | 783.0507 | 796.9759
1.77799 | 0.01762369 | 771.0116 | 784.7201 | 1.794255 | 0.01778349 | 783.1774 | 797.2296
1.794396 | 0.01778487 | 771.1384 | 784.9757 | 1.810974 | 0.01794771 | 783.2978 | 797.4831
1.809709 | 0.01793528 | 771.2589 | 785.2164 | 1.827849 | 0.01811345 | 783.4246 | 797.7444
1.824709 | 0.01808261 | 771.4015 | 785.4773 | 1.84488 | 0.01828069 | 783.5481 | 798.0036
1.838771 | 0.0182207 | 771.541 | 785.7279 | 1.859724 | 0.01842643 | 783.6717 | 798.2458
1.855021 | 0.01838026 | 771.6932 | 786.0082 | 1.875349 | 0.01857981 | 783.8047 | 798.5038
1.869709 | 0.01852444 | 771.8295 | 786.2604 | 1.891912 | 0.01874238 | 783.9314 | 798.7627
1.883615 | 0.01866095 | 771.9785 | 786.5196 | 1.907693 | 0.01889725 | 784.0582 | 799.0156
1.897677 | 0.01879896 | 772.1021 | 786.7541 | 1.921443 | 0.01903216 | 784.1691 | 799.2364
1.913302 | 0.01895229 | 772.2257 | 787.0007 | 1.934724 | 0.01916246 | 784.2863 | 799.46
1.928459 | 0.019101 | 772.3684 | 787.2632 | 1.94988 | 0.01931114 | 784.4098 | 799.7049
1.942677 | 0.01924048 | 772.511 | 787.5184 | 1.964412 | 0.01945366 | 784.5207 | 799.9319
1.956896 | 0.01937995 | 772.66 | 787.7802 | 1.97738 | 0.01958084 | 784.6569 | 800.1725
1.971584 | 0.019524 | 772.7931 | 788.0294 | 1.990818 | 0.0197126 | 784.7646 | 800.3879
1.985802 | 0.01966343 | 772.9294 | 788.2783 | 2.006599 | 0.01986732 | 784.8692 | 800.6183
2.000021 | 0.01980284 | 773.0499 | 788.511 | 2.022849 | 0.02002662 | 784.9895 | 800.8687
2.014084 | 0.01994069 | 773.1767 | 788.7491 | 2.037068 | 0.02016597 | 785.1068 | 801.0999
2.02799 | 0.020077 | 773.3003 | 788.9828 | 2.051599 | 0.02030838 | 785.2335 | 801.3433
2.04174 | 0.02021176 | 773.4366 | 789.2282 | 2.068162 | 0.02047066 | 785.357 | 801.5995
2.054709 | 0.02033884 | 773.5793 | 789.4741 | 2.084881 | 0.02063444 | 785.4679 | 801.844
2.069084 | 0.02047969 | 773.7124 | 789.7212 | 2.101443 | 0.02079667 | 785.5725 | 802.0808
2.082677 | 0.02061286 | 773.8487 | 789.9655 | 2.116443 | 0.02094358 | 785.6897 | 802.3184
2.095802 | 0.02074142 | 773.9818 | 790.203 | 2.132381 | 0.02109964 | 785.7816 | 802.5374
2.110334 | 0.02088375 | 774.1118 | 790.4482 | 2.148474 | 0.0212572 | 785.8893 | 802.7739
2.125959 | 0.02103675 | 774.2323 | 790.6921 | 2.16363 | 0.02140556 | 786.0065 | 803.0127
2.140334 | 0.0211775 | 774.3591 | 790.9329 | 2.179724 | 0.02156308 | 786.1047 | 803.2396
2.154709 | 0.02131823 | 774.4922 | 791.1803 | 2.195662 | 0.02171904 | 786.2092 | 803.4717
2.171271 | 0.02148035 | 774.6063 | 791.4251 | 2.211287 | 0.02187192 | 786.2979 | 803.6852
2.188459 | 0.02164856 | 774.7204 | 791.6749 | 2.227068 | 0.02202631 | 786.3993 | 803.9129
2.203772 | 0.02179839 | 774.8377 | 791.9134 | 2.243318 | 0.02218526 | 786.4975 | 804.1411
2.218459 | 0.02194209 | 774.974 | 792.1665 | 2.25738 | 0.02232279 | 786.5957 | 804.3521
2.234865 | 0.02210258 | 775.0882 | 792.4103 | 2.273787 | 0.02248321 | 786.7066 | 804.5946
2.250959 | 0.02225999 | 775.2023 | 792.6518 | 2.291287 | 0.02265431 | 786.789 | 804.8165
2.264709 | 0.02239445 | 775.329 | 792.888 | 2.305818 | 0.02279636 | 786.8872 | 805.0314
2.278615 | 0.02253043 | 775.4558 | 793.1255 | 2.320818 | 0.02294297 | 786.9791 | 805.2434
2.293772 | 0.0226786 | 775.5795 | 793.3695 | 2.334412 | 0.02307581 | 787.0868 | 805.4606
2.307834 | 0.02281606 | 775.6999 | 793.6018 | 2.349724 | 0.02322543 | 787.185 | 805.6816
2.321584 | 0.02295045 | 775.8172 | 793.8285 | 2.363787 | 0.02336282 | 787.2863 | 805.8961
2.33424 | 0.02307413 | 775.9504 | 794.0629 | 2.376912 | 0.02349103 | 787.3972 | 806.113
2.348146 | 0.02321001 | 776.0835 | 794.3071 | 2.390037 | 0.02361923 | 787.5081 | 806.3299
2.362521 | 0.02335046 | 776.1849 | 794.5225 | 2.405037 | 0.02376571 | 787.6285 | 806.5713
2.375646 | 0.02347867 | 776.3054 | 794.7477 | 2.418474 | 0.02389692 | 787.7331 | 806.7842
2.388303 | 0.02360229 | 776.4322 | 794.9757 | 2.431756 | 0.02402659 | 787.8566 | 807.0154
2.40299 | 0.02374572 | 776.5558 | 795.2164 | 2.447381 | 0.02417912 | 787.958 | 807.2423
2.417365 | 0.02388609 | 776.6826 | 795.4579 | 2.462693 | 0.02432858 | 788.0689 | 807.4766
2.429865 | 0.02400813 | 776.8062 | 795.6816 | 2.478162 | 0.02447953 | 788.1703 | 807.7024
2.443771 | 0.02414389 | 776.933 | 795.9195 | 2.492693 | 0.02462132 | 788.2685 | 807.9176
2.457365 | 0.02427658 | 777.0788 | 796.1745 | 2.509568 | 0.02478595 | 788.3572 | 808.1415
2.46924 | 0.02439247 | 777.2152 | 796.4065 | 2.52613 | 0.02494751 | 788.4459 | 808.363
2.482365 | 0.02452055 | 777.3356 | 796.6319 | 2.543005 | 0.02511209 | 788.5314 | 808.5838
2.49549 | 0.02464861 | 777.4687 | 796.8704 | 2.559568 | 0.02527359 | 788.6201 | 808.8054
2.509865 | 0.02478885 | 777.6114 | 797.1284 | 2.575818 | 0.02543202 | 788.7152 | 809.031
2.52299 | 0.02491688 | 777.7319 | 797.354 | 2.591443 | 0.02558434 | 788.8133 | 809.255
2.536428 | 0.02504794 | 777.8491 | 797.5787 | 2.607693 | 0.02574272 | 788.9179 | 809.4904
2.55049 | 0.02518508 | 777.9696 | 797.8117 | 2.623161 | 0.02589347 | 789.0098 | 809.7068
2.565803 | 0.02533438 | 778.0932 | 798.0576 | 2.638005 | 0.0260381 | 789.0985 | 809.9149
2.580178 | 0.02547453 | 778.2169 | 798.2962 | 2.65363 | 0.02619032 | 789.184 | 810.126
2.595177 | 0.02562074 | 778.3215 | 798.5203 | 2.669255 | 0.02634252 | 789.2822 | 810.3502
2.611896 | 0.02578369 | 778.4356 | 798.7675 | 2.684099 | 0.02648709 | 789.3709 | 810.5584
2.627834 | 0.02593899 | 778.5465 | 799.0055 | 2.698005 | 0.02662251 | 789.4691 | 810.769
2.642209 | 0.02607905 | 778.667 | 799.241 | 2.712537 | 0.02676399 | 789.5578 | 810.9748
2.656584 | 0.02621909 | 778.7685 | 799.4571 | 2.728787 | 0.02692219 | 789.6465 | 811.1943
2.673302 | 0.02638194 | 778.8857 | 799.7077 | 2.743787 | 0.02706819 | 789.7384 | 811.4071
2.687365 | 0.02651889 | 778.9999 | 799.9344 | 2.758005 | 0.02720657 | 789.8303 | 811.6138
2.700959 | 0.02665126 | 779.1203 | 800.164 | 2.773005 | 0.02735254 | 789.9316 | 811.8365
2.715177 | 0.0267897 | 779.2439 | 800.4018 | 2.788943 | 0.0275076 | 790.0298 | 812.0633
2.728615 | 0.02692052 | 779.358 | 800.6237 | 2.803318 | 0.02764744 | 790.1376 | 812.2876
2.74174 | 0.02704827 | 779.488 | 800.8595 | 2.817068 | 0.02778118 | 790.239 | 812.5005
2.754084 | 0.02716841 | 779.6021 | 801.073 | 2.831912 | 0.02792554 | 790.3372 | 812.7188
2.76674 | 0.02729157 | 779.7384 | 801.3118 | 2.847068 | 0.02807292 | 790.4291 | 812.9331
2.780802 | 0.0274284 | 779.8525 | 801.5387 | 2.861755 | 0.02821572 | 790.5273 | 813.1502
2.793771 | 0.02755457 | 779.9793 | 801.7702 | 2.875037 | 0.02834483 | 790.6255 | 813.3563
2.806115 | 0.02767465 | 780.0935 | 801.9838 | 2.88988 | 0.02848911 | 790.7237 | 813.5747
2.820959 | 0.02781902 | 780.2266 | 802.2365 | 2.905662 | 0.02864248 | 790.8346 | 813.8136
2.835021 | 0.02795578 | 780.3344 | 802.457 | 2.921599 | 0.02879734 | 790.9233 | 814.0309
2.847521 | 0.02807733 | 780.4517 | 802.6752 | 2.936443 | 0.02894155 | 791.0278 | 814.2559
2.86174 | 0.02821557 | 780.569 | 802.9068 | 2.952849 | 0.02910092 | 791.1261 | 814.4868
2.875802 | 0.02835227 | 780.6894 | 803.1405 | 2.969412 | 0.02926178 | 791.2211 | 814.7157
2.889084 | 0.02848136 | 780.8004 | 803.3583 | 2.986286 | 0.02942565 | 791.3288 | 814.9601
2.902209 | 0.02860892 | 780.9082 | 803.5717 | 3.002536 | 0.02958343 | 791.4143 | 815.1768
2.915803 | 0.02874102 | 781.0508 | 803.8247 | 3.01738 | 0.02972753 | 791.5062 | 815.3889
2.928771 | 0.02886702 | 781.1744 | 804.0532 | 3.03363 | 0.02988526 | 791.6012 | 815.6155
2.942365 | 0.02899908 | 781.2949 | 804.2834 | 3.04988 | 0.03004296 | 791.6962 | 815.842
2.955959 | 0.02913113 | 781.428 | 804.5267 | 3.063005 | 0.03017032 | 791.7881 | 816.0406
2.969553 | 0.02926315 | 781.5643 | 804.7733 | 3.076443 | 0.03030069 | 791.8895 | 816.2515
2.983615 | 0.02939971 | 781.6816 | 805.004 | 3.091599 | 0.03044772 | 791.9782 | 816.463
2.998146 | 0.02954081 | 781.8052 | 805.2449 | 3.104568 | 0.03057351 | 792.0669 | 816.6571
3.012834 | 0.0296834 | 781.913 | 805.4707 | 3.118474 | 0.03070838 | 792.1619 | 816.8653
3.027209 | 0.02982293 | 782.0334 | 805.7072 | 3.132224 | 0.03084171 | 792.2474 | 817.0624
3.042365 | 0.02997003 | 782.1571 | 805.9532 | 3.145349 | 0.03096897 | 792.3583 | 817.2808
3.057678 | 0.03011862 | 782.2585 | 806.1775 | 3.159568 | 0.03110681 | 792.4565 | 817.4948
3.071271 | 0.03025052 | 782.3631 | 806.3916 | 3.174256 | 0.03124918 | 792.5357 | 817.6929
3.08549 | 0.03038846 | 782.4868 | 806.6303 | 3.188787 | 0.03139001 | 792.6244 | 817.8996
3.09799 | 0.03050971 | 782.5882 | 806.8327 | 3.204412 | 0.03154142 | 792.7036 | 818.1051
3.110646 | 0.03063246 | 782.7055 | 807.0527 | 3.219099 | 0.03168372 | 792.7828 | 818.3033
3.124552 | 0.03076732 | 782.8259 | 807.2857 | 3.232849 | 0.03181692 | 792.8842 | 818.517
3.135646 | 0.03087489 | 782.9464 | 807.4968 | 3.248943 | 0.03197281 | 792.9793 | 818.7427
3.146584 | 0.03098093 | 783.0732 | 807.7132 | 3.263005 | 0.032109 | 793.0775 | 818.9556
3.159865 | 0.03110968 | 783.1651 | 807.9121 | 3.276287 | 0.03223761 | 793.1662 | 819.1526
3.171896 | 0.0312263 | 783.2792 | 808.124 | 3.291443 | 0.03238435 | 793.2391 | 819.3481
3.183302 | 0.03133685 | 783.3838 | 808.3213 | 3.307224 | 0.03253712 | 793.3278 | 819.5649
3.196896 | 0.03146859 | 783.5138 | 808.5619 | 3.321912 | 0.03267928 | 793.4355 | 819.7927
3.208928 | 0.03158517 | 783.6343 | 808.7805 | 3.335818 | 0.03281387 | 793.5369 | 820.0078
3.222678 | 0.03171839 | 783.7357 | 808.993 | 3.351443 | 0.03296506 | 793.6383 | 820.2366
3.235178 | 0.03183948 | 783.8403 | 809.1989 | 3.367224 | 0.03311775 | 793.7365 | 820.4634
3.247365 | 0.03195753 | 783.9576 | 809.4156 | 3.383943 | 0.03327947 | 793.8252 | 820.6878
3.26174 | 0.03209675 | 784.0654 | 809.6396 | 3.399255 | 0.03342758 | 793.9234 | 820.9109
3.274553 | 0.03222081 | 784.1859 | 809.8644 | 3.415193 | 0.0335817 | 794.0058 | 821.1226
3.286428 | 0.03233579 | 784.3285 | 810.1049 | 3.432693 | 0.03375091 | 794.1071 | 821.3664
3.299553 | 0.03246286 | 784.43 | 810.3126 | 3.449256 | 0.03391102 | 794.2212 | 821.6159
3.310803 | 0.03257176 | 784.5441 | 810.5188 | 3.463631 | 0.03404997 | 794.3257 | 821.8382
3.323771 | 0.03269728 | 784.6455 | 810.7253 | 3.479099 | 0.03419947 | 794.4176 | 822.0562
3.337053 | 0.03282581 | 784.7533 | 810.9409 | 3.495037 | 0.03435347 | 794.5063 | 822.2746
3.349865 | 0.03294979 | 784.8737 | 811.1659 | 3.508787 | 0.03448632 | 794.5823 | 822.4625
3.363303 | 0.03307981 | 784.9942 | 811.3959 | 3.522849 | 0.03462217 | 794.6773 | 822.6726
3.377365 | 0.03321584 | 785.0893 | 811.6046 | 3.536287 | 0.03475196 | 794.7597 | 822.8647
3.392052 | 0.03335791 | 785.1875 | 811.8215 | 3.549099 | 0.03487571 | 794.8453 | 823.0551
3.40674 | 0.03349996 | 785.2858 | 812.0384 | 3.562693 | 0.03500698 | 794.934 | 823.255
3.421896 | 0.03364652 | 785.4031 | 812.2788 | 3.575349 | 0.03512918 | 795.0163 | 823.4409
3.436896 | 0.03379154 | 785.5235 | 812.5212 | 3.589256 | 0.03526343 | 795.0955 | 823.6335
3.45174 | 0.03393504 | 785.6313 | 812.7493 | 3.602849 | 0.03539465 | 795.1621 | 823.8105
3.466271 | 0.03407549 | 785.7454 | 812.9815 | 3.616131 | 0.03552283 | 795.2444 | 824.0015
3.480802 | 0.03421592 | 785.8596 | 813.2138 | 3.630037 | 0.03565703 | 795.3236 | 824.1942
3.493771 | 0.03434124 | 785.98 | 813.4403 | 3.645505 | 0.03580629 | 795.4377 | 824.4354
3.507521 | 0.03447409 | 786.091 | 813.6633 | 3.659255 | 0.03593894 | 795.5264 | 824.6367
3.519084 | 0.03458579 | 786.2209 | 813.8887 | 3.673318 | 0.03607459 | 795.6119 | 824.8373
3.530646 | 0.03469748 | 786.3509 | 814.1141 | 3.689255 | 0.03622831 | 795.6879 | 825.0429
3.543459 | 0.03482123 | 786.4745 | 814.3429 | 3.705036 | 0.0363805 | 795.7703 | 825.2539
3.554709 | 0.03492987 | 786.5855 | 814.5463 | 3.719099 | 0.03651609 | 795.8558 | 825.4545
3.566896 | 0.03504756 | 786.7059 | 814.7669 | 3.73238 | 0.03664413 | 795.9477 | 825.6555
3.578928 | 0.03516372 | 786.8359 | 814.9962 | 3.747849 | 0.03679324 | 796.0459 | 825.8805
3.590021 | 0.03527082 | 786.9595 | 815.2115 | 3.763943 | 0.03694835 | 796.1346 | 826.1007
3.602365 | 0.03538997 | 787.0768 | 815.4302 | 3.777693 | 0.03708085 | 796.217 | 826.2956
3.614865 | 0.03551062 | 787.1783 | 815.6337 | 3.791599 | 0.03721485 | 796.2899 | 826.482
3.627365 | 0.03563125 | 787.267 | 815.8241 | 3.807693 | 0.03736989 | 796.3817 | 826.7055
3.641584 | 0.03576845 | 787.3812 | 816.0543 | 3.822224 | 0.03750987 | 796.4736 | 826.9166
3.653303 | 0.03588152 | 787.4858 | 816.255 | 3.836599 | 0.03764831 | 796.5718 | 827.1331
3.665178 | 0.03599607 | 787.5904 | 816.4569 | 3.85113 | 0.03778825 | 796.7017 | 827.3837
3.678771 | 0.0361272 | 787.714 | 816.6922 | 3.86613 | 0.03793267 | 796.8031 | 827.6085
3.689553 | 0.03623118 | 787.8217 | 816.8888 | 3.88113 | 0.03807708 | 796.8823 | 827.8103
3.702365 | 0.03635473 | 787.9168 | 817.0884 | 3.895505 | 0.03821545 | 796.9773 | 828.0236
3.717209 | 0.03649786 | 788.0024 | 817.2941 | 3.908162 | 0.03833726 | 797.0692 | 828.2199
3.728615 | 0.03660783 | 788.0975 | 817.4826 | 3.922224 | 0.03847259 | 797.1674 | 828.4341
3.742052 | 0.03673737 | 788.2021 | 817.697 | 3.936287 | 0.0386079 | 797.2593 | 828.6417
3.756115 | 0.03687291 | 788.3194 | 817.9296 | 3.948162 | 0.03872214 | 797.3385 | 828.8187
3.76799 | 0.03698735 | 788.4081 | 818.1153 | 3.961755 | 0.03885291 | 797.424 | 829.016
3.781896 | 0.03712136 | 788.5096 | 818.3302 | 3.975037 | 0.03898065 | 797.5064 | 829.2076
3.797209 | 0.03726889 | 788.6078 | 818.5529 | 3.988318 | 0.03910838 | 797.5571 | 829.3662
3.809865 | 0.03739082 | 788.6934 | 818.7416 | 4.001599 | 0.03923609 | 797.6332 | 829.5512
3.825021 | 0.03753681 | 788.7981 | 818.9698 | 4.015349 | 0.03936829 | 797.7345 | 829.7664
3.839553 | 0.03767676 | 788.909 | 819.1996 | 4.029724 | 0.03950648 | 797.8106 | 829.9601
3.851427 | 0.03779111 | 789.0105 | 819.3986 | 4.044412 | 0.03964766 | 797.8898 | 830.1597
3.865959 | 0.03793102 | 789.1309 | 819.6384 | 4.058787 | 0.03978581 | 797.9753 | 830.3634
3.877209 | 0.03803933 | 789.245 | 819.8457 | 4.073474 | 0.03992695 | 798.064 | 830.5729
3.888459 | 0.03814762 | 789.3623 | 820.0563 | 4.089568 | 0.04008157 | 798.1495 | 830.7904
3.902052 | 0.03827846 | 789.4796 | 820.2855 | 4.103787 | 0.04021817 | 798.2382 | 830.9962
3.914084 | 0.03839425 | 789.5969 | 820.5024 | 4.117849 | 0.04035324 | 798.3396 | 831.214
3.925021 | 0.0384995 | 789.711 | 820.7073 | 4.132224 | 0.04049129 | 798.4283 | 831.4211
3.936896 | 0.03861376 | 789.8473 | 820.9428 | 4.147693 | 0.04063983 | 798.5138 | 831.6337
3.948146 | 0.03872199 | 789.9519 | 821.1404 | 4.161599 | 0.04077335 | 798.593 | 831.8273
3.959552 | 0.03883172 | 790.066 | 821.3491 | 4.175037 | 0.04090235 | 798.6912 | 832.0369
3.971428 | 0.03894594 | 790.2087 | 821.5912 | 4.189881 | 0.04104483 | 798.7736 | 832.2413
3.983459 | 0.03906165 | 790.3069 | 821.7885 | 4.205193 | 0.04119178 | 798.8496 | 832.4428
3.996272 | 0.03918486 | 790.4147 | 822.0018 | 4.219256 | 0.04132672 | 798.9193 | 832.6278
4.008771 | 0.03930505 | 790.5193 | 822.2094 | 4.233787 | 0.04146614 | 798.9954 | 832.8232
4.02049 | 0.03941771 | 790.6239 | 822.4109 | 4.249724 | 0.04161903 | 799.0714 | 833.0297
4.032209 | 0.03953037 | 790.7412 | 822.6256 | 4.264568 | 0.04176141 | 799.1506 | 833.2309
4.043928 | 0.03964301 | 790.8522 | 822.8337 | 4.279724 | 0.04190676 | 799.233 | 833.438
4.055803 | 0.03975713 | 790.9346 | 823.0133 | 4.294256 | 0.0420461 | 799.3344 | 833.6598
4.067678 | 0.03987125 | 791.036 | 823.2128 | 4.308474 | 0.04218242 | 799.404 | 833.8462
4.079397 | 0.03998385 | 791.1343 | 823.4078 | 4.323318 | 0.04232472 | 799.4738 | 834.0375
4.091272 | 0.04009794 | 791.2199 | 823.5908 | 4.337068 | 0.04245651 | 799.5625 | 834.24
4.102365 | 0.04020451 | 791.3277 | 823.7908 | 4.349256 | 0.04257332 | 799.6543 | 834.4333
4.116115 | 0.04033658 | 791.4101 | 823.9854 | 4.363006 | 0.04270508 | 799.7494 | 834.6425
4.12799 | 0.04045063 | 791.5084 | 824.1818 | 4.375975 | 0.04282934 | 799.8444 | 834.8454
4.140959 | 0.04057517 | 791.6003 | 824.3802 | 4.387693 | 0.0429416 | 799.9205 | 835.0185
4.15549 | 0.04071469 | 791.6796 | 824.5777 | 4.400506 | 0.04306433 | 799.9997 | 835.2037
4.168303 | 0.0408377 | 791.7715 | 824.7749 | 4.413474 | 0.04318855 | 800.0725 | 835.3835
4.18299 | 0.04097869 | 791.8666 | 824.9903 | 4.426912 | 0.04331723 | 800.1169 | 835.5373
4.197834 | 0.04112116 | 791.9712 | 825.2168 | 4.440818 | 0.04345039 | 800.2088 | 835.7446
4.210803 | 0.04124561 | 792.0695 | 825.422 | 4.45488 | 0.04358503 | 800.2943 | 835.9465
4.225021 | 0.04138204 | 792.1709 | 825.6403 | 4.469568 | 0.04372563 | 800.364 | 836.1368
4.239709 | 0.04152295 | 792.2723 | 825.8624 | 4.484412 | 0.0438677 | 800.4464 | 836.3417
4.251584 | 0.04163687 | 792.3896 | 826.0787 | 4.498943 | 0.04400677 | 800.5224 | 836.5374
4.265334 | 0.04176875 | 792.4974 | 826.3 | 4.513943 | 0.0441503 | 800.6079 | 836.7469
4.277053 | 0.04188114 | 792.6083 | 826.5086 | 4.52988 | 0.04430278 | 800.6903 | 836.9606
4.28924 | 0.04199801 | 792.7193 | 826.7209 | 4.544724 | 0.04444478 | 800.7663 | 837.1589
4.302677 | 0.04212685 | 792.8207 | 826.9332 | 4.558318 | 0.0445748 | 800.836 | 837.3407
4.314396 | 0.04223919 | 792.9285 | 827.1386 | 4.572537 | 0.04471078 | 800.9311 | 837.5539
4.326271 | 0.04235302 | 793.0172 | 827.3253 | 4.588318 | 0.04486168 | 800.9976 | 837.7499
4.338459 | 0.04246984 | 793.1187 | 827.5278 | 4.601599 | 0.04498865 | 801.0704 | 837.9325
4.350959 | 0.04258964 | 793.2169 | 827.7295 | 4.615037 | 0.04511711 | 801.1496 | 838.123
4.362521 | 0.04270043 | 793.3089 | 827.9171 | 4.62988 | 0.04525899 | 801.2257 | 838.3215
4.375959 | 0.04282918 | 793.4135 | 828.1329 | 4.64363 | 0.0453904 | 801.2985 | 838.5079
4.389084 | 0.04295492 | 793.5117 | 828.3396 | 4.656755 | 0.04551581 | 801.3524 | 838.6694
4.401584 | 0.04307466 | 793.6227 | 828.5547 | 4.669724 | 0.04563972 | 801.4347 | 838.8595
4.413146 | 0.0431854 | 793.7209 | 828.749 | 4.684099 | 0.04577705 | 801.5108 | 839.0543
4.424709 | 0.04329614 | 793.8065 | 828.9302 | 4.699256 | 0.04592182 | 801.6153 | 839.2853
4.435959 | 0.04340386 | 793.8985 | 829.1155 | 4.711756 | 0.0460412 | 801.6945 | 839.4684
4.447365 | 0.04351307 | 794.0094 | 829.3219 | 4.724412 | 0.04616207 | 801.7769 | 839.6561
4.459552 | 0.04362975 | 794.1077 | 829.5214 | 4.738162 | 0.04629336 | 801.8561 | 839.8493
4.470646 | 0.04373595 | 794.2218 | 829.7287 | 4.750975 | 0.04641568 | 801.9385 | 840.0384
4.48299 | 0.0438541 | 794.3359 | 829.9459 | 4.763631 | 0.04653649 | 802.0018 | 840.2062
4.493928 | 0.04395877 | 794.4247 | 830.1256 | 4.776912 | 0.04666326 | 802.0874 | 840.4024
4.505021 | 0.04406493 | 794.523 | 830.3164 | 4.788943 | 0.04677808 | 802.1761 | 840.5918
4.518928 | 0.04419799 | 794.5959 | 830.5031 | 4.802224 | 0.04690481 | 802.2553 | 840.7814
4.531115 | 0.04431459 | 794.6846 | 830.6927 | 4.815662 | 0.04703302 | 802.325 | 840.9622
4.543928 | 0.04443716 | 794.7956 | 830.9105 | 4.827224 | 0.04714333 | 802.3978 | 841.1314
4.558459 | 0.04457614 | 794.8843 | 831.1188 | 4.841287 | 0.04727747 | 802.4739 | 841.3239
4.571271 | 0.04469867 | 794.9763 | 831.3168 | 4.854881 | 0.04740712 | 802.5436 | 841.5061
4.585178 | 0.04483165 | 795.0682 | 831.5235 | 4.869412 | 0.04754569 | 802.6259 | 841.7091
4.599396 | 0.04496759 | 795.1474 | 831.7194 | 4.883318 | 0.04767829 | 802.7051 | 841.9038
4.611428 | 0.04508261 | 795.214 | 831.8847 | 4.897693 | 0.04781534 | 802.7875 | 842.1056
4.62549 | 0.04521703 | 795.3059 | 832.0927 | 4.912537 | 0.04795684 | 802.8255 | 842.2646
4.637365 | 0.04533052 | 795.3947 | 832.28 | 4.927537 | 0.0480998 | 802.8857 | 842.4482
4.648927 | 0.04544101 | 795.4993 | 832.4815 | 4.941756 | 0.0482353 | 802.9523 | 842.6322
4.662834 | 0.04557389 | 795.6007 | 832.6983 | 4.955818 | 0.0483693 | 803.0315 | 842.8282
4.674396 | 0.04568436 | 795.6895 | 832.8831 | 4.971443 | 0.04851816 | 803.1043 | 843.0302
4.686115 | 0.04579631 | 795.7941 | 833.0859 | 4.985037 | 0.04864765 | 803.1804 | 843.2192
4.698146 | 0.04591123 | 795.886 | 833.2779 | 4.998787 | 0.04877861 | 803.2595 | 843.4128
4.710178 | 0.04602613 | 795.9938 | 833.4865 | 5.012224 | 0.04890658 | 803.3292 | 843.5939
4.722053 | 0.04613954 | 796.0857 | 833.6773 | 5.025662 | 0.04903453 | 803.3989 | 843.7751
4.734709 | 0.04626039 | 796.1871 | 833.8843 | 5.039099 | 0.04916247 | 803.475 | 843.9629
4.747522 | 0.04638271 | 796.2822 | 834.0859 | 5.052849 | 0.04929336 | 803.5859 | 844.1898
4.759865 | 0.04650055 | 796.3837 | 834.2905 | 5.066599 | 0.04942424 | 803.6714 | 844.3902
4.772522 | 0.04662135 | 796.4788 | 834.4909 | 5.080661 | 0.04955807 | 803.7443 | 844.5798
4.782522 | 0.04671679 | 796.5707 | 834.6669 | 5.095193 | 0.04969635 | 803.833 | 844.7898
4.794397 | 0.04683012 | 796.6753 | 834.8711 | 5.107849 | 0.04981677 | 803.8995 | 844.9615
4.806272 | 0.04694343 | 796.7736 | 835.0687 | 5.122224 | 0.04995352 | 803.9724 | 845.1536
4.817209 | 0.04704778 | 796.8592 | 835.2456 | 5.136755 | 0.05009175 | 804.0389 | 845.3404
4.828615 | 0.04715659 | 796.9353 | 835.4162 | 5.148943 | 0.05020766 | 804.1118 | 845.515
4.838615 | 0.04725198 | 797.0304 | 835.5956 | 5.163161 | 0.05034288 | 804.1783 | 845.6993
4.849865 | 0.04735928 | 797.116 | 835.775 | 5.176599 | 0.05047065 | 804.2511 | 845.884
4.860959 | 0.04746508 | 797.2079 | 835.9598 | 5.188162 | 0.05058058 | 804.3145 | 846.0436
4.872834 | 0.04757832 | 797.2903 | 836.1409 | 5.20113 | 0.05070386 | 804.3906 | 846.228
4.884709 | 0.04769155 | 797.3759 | 836.3254 | 5.214412 | 0.0508301 | 804.4444 | 846.3914
4.897678 | 0.04781519 | 797.4646 | 836.5219 | 5.225818 | 0.0509385 | 804.4951 | 846.5365
4.910334 | 0.04793583 | 797.5407 | 836.7026 | 5.239256 | 0.0510662 | 804.5711 | 846.7247
4.922834 | 0.04805498 | 797.6105 | 836.8755 | 5.252693 | 0.05119388 | 804.644 | 846.9095
4.935803 | 0.04817857 | 797.7119 | 837.0854 | 5.266287 | 0.05132302 | 804.7042 | 847.0822
4.947834 | 0.04829322 | 797.7943 | 837.2679 | 5.280506 | 0.05145808 | 804.7675 | 847.2633
4.962053 | 0.04842869 | 797.8736 | 837.4645 | 5.294412 | 0.05159016 | 804.8404 | 847.452
4.973771 | 0.04854034 | 797.9592 | 837.6478 | 5.309412 | 0.05173261 | 804.9069 | 847.6427
4.98549 | 0.04865196 | 798.0479 | 837.8345 | 5.324412 | 0.05187504 | 804.9671 | 847.8269
4.99924 | 0.04878293 | 798.1462 | 838.0475 | 5.338787 | 0.05201151 | 805.0241 | 848.0026
5.011428 | 0.04889899 | 798.2413 | 838.2446 | 5.353162 | 0.05214797 | 805.116 | 848.2151
5.024084 | 0.04901951 | 798.3301 | 838.4388 | 5.369255 | 0.05230071 | 805.1857 | 848.4181
5.03799 | 0.04915191 | 798.4251 | 838.6497 | 5.383005 | 0.0524312 | 805.2522 | 848.599
5.049865 | 0.04926496 | 798.5266 | 838.8511 | 5.39738 | 0.0525676 | 805.3156 | 848.7815
5.063615 | 0.04939584 | 798.6122 | 839.0508 | 5.411287 | 0.05269953 | 805.4011 | 848.9837
5.076271 | 0.04951629 | 798.7041 | 839.2485 | 5.424724 | 0.052827 | 805.4708 | 849.1654
5.088615 | 0.04963376 | 798.7897 | 839.437 | 5.43863 | 0.0529589 | 805.55 | 849.3609
5.103927 | 0.04977946 | 798.8879 | 839.6626 | 5.450662 | 0.053073 | 805.6261 | 849.538
5.117052 | 0.04990433 | 798.9767 | 839.8607 | 5.464256 | 0.0532019 | 805.7021 | 849.7277
5.129709 | 0.05002472 | 799.0559 | 840.0452 | 5.478787 | 0.05333967 | 805.7876 | 849.935
5.142052 | 0.05014213 | 799.1447 | 840.2371 | 5.491599 | 0.05346114 | 805.8637 | 850.1185
5.154552 | 0.05026101 | 799.2239 | 840.4204 | 5.504099 | 0.05357962 | 805.9429 | 850.3028
5.164396 | 0.05035462 | 799.3095 | 840.589 | 5.519099 | 0.05372179 | 806.0126 | 850.4972
5.175646 | 0.05046158 | 799.3983 | 840.7723 | 5.531443 | 0.05383876 | 806.0854 | 850.6736
5.186896 | 0.05056854 | 799.4744 | 840.9423 | 5.543787 | 0.05395572 | 806.1551 | 850.8466
5.19799 | 0.05067401 | 799.5631 | 841.1243 | 5.558162 | 0.05409191 | 806.2248 | 851.0361
5.20924 | 0.05078094 | 799.6551 | 841.311 | 5.570193 | 0.05420588 | 806.285 | 851.1966
5.217834 | 0.05086262 | 799.7407 | 841.4698 | 5.583318 | 0.0543302 | 806.342 | 851.3627
5.229084 | 0.05096954 | 799.8167 | 841.6398 | 5.596287 | 0.05445302 | 806.4054 | 851.5341
5.241584 | 0.05108832 | 799.8992 | 841.8266 | 5.607381 | 0.05455808 | 806.4529 | 851.6738
5.253459 | 0.05120115 | 799.9752 | 842.0016 | 5.620193 | 0.05467939 | 806.5036 | 851.8306
5.265334 | 0.05131396 | 800.064 | 842.19 | 5.633006 | 0.05480069 | 806.5637 | 851.9975
5.27924 | 0.05144606 | 800.1338 | 842.3747 | 5.644256 | 0.05490719 | 806.6239 | 852.1519
5.292208 | 0.05156924 | 800.2162 | 842.5653 | 5.657849 | 0.05503585 | 806.6778 | 852.3184
5.30549 | 0.05169536 | 800.3049 | 842.765 | 5.671287 | 0.05516302 | 806.7412 | 852.4938
5.31799 | 0.05181406 | 800.3969 | 842.9619 | 5.684099 | 0.05528426 | 806.7919 | 852.6507
5.330646 | 0.05193423 | 800.4729 | 843.1433 | 5.698474 | 0.05542027 | 806.8552 | 852.8337
5.34549 | 0.05207514 | 800.5554 | 843.349 | 5.712693 | 0.05555479 | 806.9281 | 853.0254
5.357052 | 0.05218489 | 800.6568 | 843.5484 | 5.727381 | 0.05569371 | 806.9915 | 853.211
5.367677 | 0.05228573 | 800.7297 | 843.7103 | 5.741756 | 0.05582967 | 807.0644 | 853.404
5.380802 | 0.05241029 | 800.8216 | 843.9122 | 5.755818 | 0.05596265 | 807.1309 | 853.5879
5.392208 | 0.05251852 | 800.904 | 844.0904 | 5.770349 | 0.05610004 | 807.1816 | 853.7588
5.404552 | 0.05263564 | 800.9927 | 844.2828 | 5.784724 | 0.05623594 | 807.2355 | 853.9318
5.417365 | 0.05275719 | 801.0561 | 844.4523 | 5.798631 | 0.05636739 | 807.3083 | 854.1212
5.429084 | 0.05286835 | 801.1227 | 844.6163 | 5.812381 | 0.05649735 | 807.3812 | 854.3093
5.443302 | 0.0530032 | 801.1988 | 844.8104 | 5.825974 | 0.05662581 | 807.4541 | 854.4961
5.455959 | 0.05312323 | 801.2844 | 845.0021 | 5.838943 | 0.05674835 | 807.5016 | 854.6511
5.467834 | 0.05323582 | 801.3541 | 845.1708 | 5.853318 | 0.05688416 | 807.5364 | 854.8041
5.482052 | 0.05337063 | 801.427 | 845.3617 | 5.865506 | 0.05699929 | 807.5966 | 854.9662
5.494709 | 0.05349061 | 801.5126 | 845.5534 | 5.879881 | 0.05713507 | 807.6663 | 855.1561
5.507053 | 0.05360761 | 801.5887 | 845.7326 | 5.894412 | 0.0572723 | 807.717 | 855.3272
5.519084 | 0.05372164 | 801.6679 | 845.9127 | 5.907068 | 0.05739181 | 807.7962 | 855.5133
5.531271 | 0.05383713 | 801.7472 | 846.094 | 5.921599 | 0.05752901 | 807.8722 | 855.7112
5.542209 | 0.05394077 | 801.836 | 846.2754 | 5.936131 | 0.05766619 | 807.9261 | 855.8856
5.553928 | 0.0540518 | 801.9247 | 846.463 | 5.949256 | 0.05779007 | 807.9831 | 856.0521
5.563303 | 0.05414061 | 802.0071 | 846.6252 | 5.962849 | 0.05791837 | 808.0465 | 856.2291
5.574396 | 0.0542457 | 802.0927 | 846.8046 | 5.977068 | 0.05805255 | 808.1193 | 856.4212
5.585178 | 0.05434781 | 802.2005 | 847.0049 | 5.988631 | 0.05816164 | 808.1985 | 856.5986
5.59549 | 0.05444548 | 802.2734 | 847.1646 | 6.001912 | 0.05828694 | 808.2556 | 856.7664
5.607053 | 0.05455497 | 802.3464 | 847.3343 | 6.015193 | 0.05841223 | 808.3157 | 856.9375
5.617365 | 0.05465261 | 802.4224 | 847.4974 | 6.026912 | 0.05852276 | 808.3949 | 857.1162
5.630178 | 0.05477392 | 802.4922 | 847.6739 | 6.039881 | 0.05864507 | 808.4488 | 857.2781
5.642365 | 0.05488929 | 802.5587 | 847.842 | 6.052381 | 0.05876294 | 808.5121 | 857.4464
5.65424 | 0.05500169 | 802.638 | 848.0211 | 6.063943 | 0.05887196 | 808.5818 | 857.6138
5.665803 | 0.05511112 | 802.7204 | 848.2009 | 6.077224 | 0.05899717 | 808.6484 | 857.7917
5.67799 | 0.05522645 | 802.787 | 848.3691 | 6.09113 | 0.05912826 | 808.7181 | 857.9781
5.690021 | 0.0553403 | 802.8567 | 848.5394 | 6.105662 | 0.05926522 | 808.7783 | 858.1595
5.702209 | 0.0554556 | 802.9074 | 848.6909 | 6.120349 | 0.05940363 | 808.8416 | 858.3456
5.714084 | 0.05556794 | 802.9803 | 848.8633 | 6.135037 | 0.05954203 | 808.9081 | 858.535
5.725334 | 0.05567435 | 803.0469 | 849.024 | 6.150037 | 0.05968335 | 808.9493 | 858.7
5.73799 | 0.05579406 | 803.1135 | 849.196 | 6.164099 | 0.05981582 | 808.9969 | 858.8642
5.74924 | 0.05590044 | 803.1991 | 849.3769 | 6.178474 | 0.05995121 | 809.057 | 859.0444
5.760646 | 0.0560083 | 803.2878 | 849.5624 | 6.193474 | 0.06009247 | 809.1109 | 859.223
5.773302 | 0.05612796 | 803.3575 | 849.7378 | 6.207224 | 0.06022194 | 809.1489 | 859.3746
5.786115 | 0.05624909 | 803.4305 | 849.9179 | 6.22113 | 0.06035287 | 809.1964 | 859.5376
5.800334 | 0.05638349 | 803.497 | 850.1025 | 6.235037 | 0.06048378 | 809.2439 | 859.7006
5.813459 | 0.05650753 | 803.5668 | 850.2818 | 6.246755 | 0.06059408 | 809.3073 | 859.8628
5.826271 | 0.05662861 | 803.6428 | 850.4652 | 6.25988 | 0.06071761 | 809.3738 | 860.0397
5.841115 | 0.05676887 | 803.7094 | 850.655 | 6.27363 | 0.060847 | 809.4277 | 860.2082
5.854396 | 0.05689434 | 803.7887 | 850.8456 | 6.285505 | 0.06095873 | 809.4974 | 860.3784
5.868146 | 0.05702423 | 803.8615 | 851.0333 | 6.300037 | 0.06109544 | 809.5607 | 860.5634
5.880959 | 0.05714525 | 803.9313 | 851.2101 | 6.313162 | 0.06121891 | 809.6209 | 860.7336
5.893146 | 0.05726035 | 804.0105 | 851.392 | 6.325193 | 0.06133207 | 809.6843 | 860.8984
5.90674 | 0.05738871 | 804.0834 | 851.5786 | 6.339568 | 0.06146726 | 809.7572 | 861.0923
5.917834 | 0.05749345 | 804.1563 | 851.745 | 6.352224 | 0.06158627 | 809.8078 | 861.2487
5.929396 | 0.05760261 | 804.2356 | 851.9219 | 6.364255 | 0.06169939 | 809.8585 | 861.4
5.94049 | 0.05770734 | 804.3149 | 852.0951 | 6.378162 | 0.06183012 | 809.9092 | 861.5665
5.951896 | 0.057815 | 804.3878 | 852.2641 | 6.390349 | 0.06194468 | 809.9631 | 861.7225
5.963146 | 0.05792117 | 804.4638 | 852.4352 | 6.402068 | 0.06205483 | 810.0201 | 861.8781
5.974553 | 0.05802881 | 804.5431 | 852.6109 | 6.415193 | 0.06217817 | 810.0645 | 862.0317
5.985959 | 0.05813644 | 804.616 | 852.78 | 6.42738 | 0.06229269 | 810.131 | 862.2012
5.997209 | 0.05824258 | 804.6826 | 852.9411 | 6.439724 | 0.06240867 | 810.188 | 862.3619
6.009865 | 0.05836197 | 804.7301 | 853.0933 | 6.453006 | 0.06253344 | 810.2451 | 862.5302
6.02049 | 0.05846219 | 804.7999 | 853.2528 | 6.465193 | 0.06264792 | 810.3021 | 862.6897
6.033303 | 0.05858304 | 804.8601 | 853.4197 | 6.479099 | 0.06277853 | 810.3623 | 862.8665
6.045803 | 0.05870092 | 804.9393 | 853.6044 | 6.493474 | 0.06291352 | 810.4193 | 863.0437
6.05799 | 0.05881584 | 805.0123 | 853.7798 | 6.507693 | 0.06304703 | 810.4763 | 863.2197
6.069865 | 0.0589278 | 805.082 | 853.9494 | 6.522224 | 0.06318346 | 810.5207 | 863.3847
6.08174 | 0.05903974 | 805.1485 | 854.1156 | 6.536912 | 0.06332133 | 810.5777 | 863.5645
6.093146 | 0.05914726 | 805.2183 | 854.2814 | 6.5516 | 0.06345919 | 810.6347 | 863.7443
6.104709 | 0.05925624 | 805.2817 | 854.4418 | 6.565506 | 0.06358969 | 810.6759 | 863.9009
6.117522 | 0.05937699 | 805.3483 | 854.6156 | 6.580037 | 0.06372604 | 810.7203 | 864.066
6.128928 | 0.05948447 | 805.4307 | 854.7949 | 6.594568 | 0.06386237 | 810.7583 | 864.2243
6.14174 | 0.05960519 | 805.5163 | 854.989 | 6.608943 | 0.06399722 | 810.8058 | 864.3915
6.153146 | 0.05971264 | 805.5955 | 855.165 | 6.622381 | 0.06412326 | 810.866 | 864.5646
6.164709 | 0.05982156 | 805.6494 | 855.3153 | 6.635974 | 0.06425074 | 810.9135 | 864.7255
6.178928 | 0.05995548 | 805.7064 | 855.4905 | 6.647849 | 0.06436209 | 810.9642 | 864.8758
6.191115 | 0.06007026 | 805.7793 | 855.6661 | 6.661131 | 0.06448662 | 811.0275 | 865.0511
6.203927 | 0.0601909 | 805.8586 | 855.8535 | 6.675037 | 0.06461699 | 811.0782 | 865.218
6.218927 | 0.06033213 | 805.9347 | 856.0552 | 6.687224 | 0.06473123 | 811.1321 | 865.3743
6.23174 | 0.06045275 | 806.0139 | 856.2426 | 6.700818 | 0.06485864 | 811.1859 | 865.542
6.245334 | 0.0605807 | 806.0773 | 856.4195 | 6.715506 | 0.06499628 | 811.2303 | 865.7085
6.257677 | 0.06069688 | 806.1471 | 856.5931 | 6.728006 | 0.06511341 | 811.281 | 865.864
6.269396 | 0.06080716 | 806.2009 | 856.7449 | 6.741756 | 0.06524223 | 811.3348 | 866.033
6.283146 | 0.06093654 | 806.2707 | 856.9299 | 6.756756 | 0.06538275 | 811.376 | 866.1987
6.294553 | 0.06104385 | 806.3436 | 857.0993 | 6.768162 | 0.06548959 | 811.4489 | 866.369
6.305959 | 0.06115115 | 806.4102 | 857.2621 | 6.781912 | 0.06561836 | 811.5027 | 866.5381
6.31799 | 0.06126432 | 806.4894 | 857.4434 | 6.796131 | 0.06575151 | 811.5471 | 866.7009
6.329709 | 0.06137454 | 806.5433 | 857.5952 | 6.808162 | 0.06586416 | 811.6041 | 866.8594
6.339709 | 0.06146858 | 806.6004 | 857.7365 | 6.821443 | 0.0659885 | 811.658 | 867.0248
6.351584 | 0.06158025 | 806.6638 | 857.8997 | 6.835193 | 0.06611721 | 811.7087 | 867.1905
6.363615 | 0.06169337 | 806.7303 | 858.0676 | 6.846756 | 0.06622543 | 811.7689 | 867.3487
6.375803 | 0.06180795 | 806.7906 | 858.23 | 6.859881 | 0.06634826 | 811.829 | 867.5195
6.388146 | 0.06192398 | 806.8572 | 858.4004 | 6.873318 | 0.066474 | 811.8734 | 867.676
6.398928 | 0.06202531 | 806.911 | 858.5447 | 6.886287 | 0.06659534 | 811.9304 | 867.8423
6.412678 | 0.06215453 | 806.9681 | 858.7164 | 6.90113 | 0.06673421 | 811.9685 | 868.0035
6.423146 | 0.06225291 | 807.0537 | 858.8919 | 6.916287 | 0.06687597 | 812.016 | 868.1773
6.435178 | 0.06236595 | 807.1012 | 859.0396 | 6.930505 | 0.06700896 | 812.0667 | 868.347
6.446896 | 0.06247605 | 807.171 | 859.2084 | 6.944724 | 0.06714192 | 812.1047 | 868.5031
6.458303 | 0.0625832 | 807.228 | 859.3613 | 6.959724 | 0.06728217 | 812.1554 | 868.6791
6.469865 | 0.0626918 | 807.2819 | 859.512 | 6.974099 | 0.06741656 | 812.2029 | 868.8467
6.48049 | 0.06279159 | 807.3549 | 859.6754 | 6.98863 | 0.06755239 | 812.2504 | 869.0156
6.491584 | 0.06289577 | 807.4183 | 859.8325 | 7.002849 | 0.06768527 | 812.2884 | 869.1717
6.503303 | 0.06300581 | 807.4721 | 859.9845 | 7.016443 | 0.06781231 | 812.3423 | 869.3398
6.515334 | 0.06311877 | 807.5355 | 860.1492 | 7.028943 | 0.06792911 | 812.3898 | 869.4922
6.527209 | 0.06323025 | 807.5958 | 860.3092 | 7.04238 | 0.06805465 | 812.4405 | 869.6556
6.540959 | 0.06335931 | 807.6433 | 860.4709 | 7.055349 | 0.0681758 | 812.5038 | 869.8288
6.55299 | 0.06347223 | 807.7004 | 860.6289 | 7.067068 | 0.06828525 | 812.5482 | 869.9715
6.565334 | 0.06358807 | 807.7669 | 860.7995 | 7.080818 | 0.06841367 | 812.5957 | 870.1341
6.580021 | 0.06372589 | 807.8335 | 860.9891 | 7.093943 | 0.06853623 | 812.6496 | 870.2985
6.592521 | 0.06384316 | 807.9032 | 861.1644 | 7.105662 | 0.06864565 | 812.7034 | 870.4514
6.605646 | 0.06396629 | 807.9508 | 861.3211 | 7.119724 | 0.06877694 | 812.7478 | 870.6132
6.619865 | 0.06409966 | 808.0078 | 861.4968 | 7.132693 | 0.068898 | 812.789 | 870.7627
6.631896 | 0.0642125 | 808.0776 | 861.6684 | 7.145349 | 0.06901613 | 812.827 | 870.9063
6.64549 | 0.06433997 | 808.141 | 861.8459 | 7.159881 | 0.06915174 | 812.8618 | 871.0618
6.656272 | 0.06444106 | 808.2012 | 861.9973 | 7.172693 | 0.0692713 | 812.8967 | 871.2033
6.66799 | 0.06455093 | 808.2551 | 862.1494 | 7.184724 | 0.06938355 | 812.9537 | 871.3622
6.681896 | 0.06468129 | 808.3058 | 862.3159 | 7.198474 | 0.06951183 | 813.0107 | 871.5351
6.693459 | 0.06478967 | 808.3533 | 862.4601 | 7.210349 | 0.0696226 | 813.0646 | 871.6894
6.705021 | 0.06489803 | 808.4104 | 862.6145 | 7.222068 | 0.0697319 | 813.1026 | 871.8254
6.71674 | 0.06500785 | 808.4516 | 862.7532 | 7.235505 | 0.06985722 | 813.1311 | 871.9653
6.728928 | 0.06512205 | 808.5087 | 862.9126 | 7.248005 | 0.06997377 | 813.1755 | 872.1145
6.741428 | 0.06523916 | 808.5626 | 863.0712 | 7.260662 | 0.07009178 | 813.2293 | 872.2751
6.754084 | 0.06535772 | 808.6101 | 863.2243 | 7.274255 | 0.0702185 | 813.28 | 872.4401
6.76674 | 0.06547627 | 808.664 | 863.3842 | 7.288005 | 0.07034667 | 813.3275 | 872.6029
6.77924 | 0.06559334 | 808.7115 | 863.536 | 7.302068 | 0.07047774 | 813.3751 | 872.7683
6.79174 | 0.0657104 | 808.7654 | 863.6947 | 7.316599 | 0.07061315 | 813.3814 | 872.8932
6.803459 | 0.06582013 | 808.832 | 863.8605 | 7.33113 | 0.07074855 | 813.4194 | 873.0522
6.815178 | 0.06592984 | 808.889 | 864.0162 | 7.345974 | 0.07088683 | 813.4606 | 873.2172
6.826428 | 0.06603516 | 808.9493 | 864.1716 | 7.360974 | 0.07102656 | 813.4923 | 873.3732
6.838303 | 0.06614631 | 809.0285 | 864.3523 | 7.375818 | 0.07116481 | 813.5493 | 873.5552
6.849553 | 0.06625161 | 809.1014 | 864.5212 | 7.390818 | 0.0713045 | 813.5936 | 873.7249
6.860803 | 0.06635689 | 809.168 | 864.6834 | 7.405662 | 0.07144271 | 813.638 | 873.8933
6.872209 | 0.06646362 | 809.2377 | 864.8502 | 7.419568 | 0.07157218 | 813.6855 | 874.0575
6.883146 | 0.06656596 | 809.298 | 865.0031 | 7.433005 | 0.07169726 | 813.733 | 874.2179
6.896896 | 0.0666946 | 809.3836 | 865.2059 | 7.446911 | 0.07182669 | 813.7711 | 874.3719
6.908928 | 0.06680714 | 809.447 | 865.3711 | 7.460193 | 0.07195029 | 813.8186 | 874.531
6.92174 | 0.06692698 | 809.5104 | 865.5426 | 7.473474 | 0.07207388 | 813.8503 | 874.6732
6.935178 | 0.06705265 | 809.5675 | 865.7124 | 7.486912 | 0.0721989 | 813.901 | 874.837
6.947678 | 0.06716953 | 809.615 | 865.8644 | 7.500505 | 0.07232536 | 813.9548 | 875.0055
6.961584 | 0.06729955 | 809.6467 | 866.0109 | 7.513474 | 0.072446 | 813.9833 | 875.1417
6.974709 | 0.06742225 | 809.7133 | 866.1884 | 7.52613 | 0.07256371 | 814.0277 | 875.2924
6.988146 | 0.06754786 | 809.7735 | 866.3616 | 7.540037 | 0.07269303 | 814.0625 | 875.4431
7.002053 | 0.06767783 | 809.8178 | 866.5217 | 7.554099 | 0.07282379 | 814.11 | 875.6087
7.014553 | 0.06779464 | 809.8717 | 866.6806 | 7.566756 | 0.07294145 | 814.1544 | 875.7595
7.026271 | 0.06790414 | 809.913 | 866.8196 | 7.580193 | 0.07306637 | 814.2051 | 875.9234
7.039865 | 0.06803115 | 809.9668 | 866.9874 | 7.594412 | 0.07319853 | 814.2494 | 876.0869
7.050959 | 0.06813478 | 810.0144 | 867.1281 | 7.606287 | 0.07330889 | 814.297 | 876.2347
7.063771 | 0.06825446 | 810.0778 | 867.2998 | 7.619256 | 0.0734294 | 814.3286 | 876.3744
7.076115 | 0.06836975 | 810.1317 | 867.4575 | 7.632693 | 0.07355425 | 814.3698 | 876.5282
7.088615 | 0.06848648 | 810.1982 | 867.63 | 7.64488 | 0.07366748 | 814.4205 | 876.682
7.102053 | 0.06861196 | 810.2267 | 867.7695 | 7.657068 | 0.07378069 | 814.4522 | 876.8154
7.113771 | 0.06872137 | 810.2775 | 867.9187 | 7.66988 | 0.0738997 | 814.4871 | 876.9572
7.126584 | 0.06884098 | 810.3409 | 868.0905 | 7.683318 | 0.07402449 | 814.5061 | 877.0871
7.139397 | 0.06896057 | 810.3979 | 868.2554 | 7.696755 | 0.07414927 | 814.5377 | 877.2307
7.15174 | 0.06907578 | 810.4486 | 868.4098 | 7.71113 | 0.07428274 | 814.5694 | 877.3819
7.161896 | 0.06917055 | 810.4962 | 868.5431 | 7.725662 | 0.07441764 | 814.6011 | 877.5344
7.174553 | 0.06928865 | 810.5469 | 868.7 | 7.740349 | 0.07455397 | 814.6328 | 877.6882
7.186271 | 0.06939799 | 810.5881 | 868.8392 | 7.755349 | 0.07469319 | 814.6708 | 877.8513
7.197365 | 0.06950148 | 810.6579 | 869.0039 | 7.770193 | 0.07483093 | 814.6961 | 877.9996
7.208928 | 0.06960934 | 810.7086 | 869.152 | 7.785506 | 0.07497301 | 814.7246 | 878.1551
7.218771 | 0.06970115 | 810.7688 | 869.2964 | 7.800193 | 0.07510927 | 814.7595 | 878.3123
7.229709 | 0.06980316 | 810.81 | 869.4293 | 7.814881 | 0.0752455 | 814.7944 | 878.4696
7.241115 | 0.06990953 | 810.8418 | 869.5557 | 7.828006 | 0.07536723 | 814.8324 | 878.6175
7.252521 | 0.07001588 | 810.8861 | 869.6958 | 7.842224 | 0.07549909 | 814.8735 | 878.7778
7.264553 | 0.07012805 | 810.9368 | 869.8478 | 7.855818 | 0.07562513 | 814.9084 | 878.9261
7.278928 | 0.07026206 | 810.9875 | 870.0187 | 7.86738 | 0.07573233 | 814.9496 | 879.0648
7.291272 | 0.07037711 | 811.0446 | 870.1801 | 7.88113 | 0.07585979 | 814.9939 | 879.2247
7.304084 | 0.07049652 | 811.0953 | 870.3384 | 7.894724 | 0.07598579 | 815.0319 | 879.3764
7.31799 | 0.07062611 | 811.1334 | 870.492 | 7.906287 | 0.07609295 | 815.0794 | 879.522
7.331584 | 0.07075277 | 811.1809 | 870.6533 | 7.919724 | 0.07621747 | 815.1301 | 879.6862
7.345646 | 0.07088378 | 811.2316 | 870.8218 | 7.933787 | 0.07634777 | 815.165 | 879.8384
7.358771 | 0.07100604 | 811.2919 | 870.993 | 7.94613 | 0.07646212 | 815.203 | 879.9801
7.370646 | 0.07111665 | 811.3457 | 871.1472 | 7.960037 | 0.07659094 | 815.26 | 880.155
7.38424 | 0.07124325 | 811.3933 | 871.3085 | 7.973943 | 0.07671975 | 815.2949 | 880.306
7.397053 | 0.07136255 | 811.4345 | 871.4568 | 7.985975 | 0.07683117 | 815.3519 | 880.4657
7.408771 | 0.07147166 | 811.4789 | 871.5995 | 7.999881 | 0.07695994 | 815.3836 | 880.6133
7.422209 | 0.07159676 | 811.5201 | 871.7528 | 8.013631 | 0.07708724 | 815.3963 | 880.7391
7.434709 | 0.07171312 | 811.5676 | 871.9053 | 8.025349 | 0.07719573 | 815.4311 | 880.8723
7.447834 | 0.07183528 | 811.6184 | 872.0663 | 8.038631 | 0.07731867 | 815.4533 | 881.0046
7.460803 | 0.07195597 | 811.6691 | 872.2261 | 8.052068 | 0.07744304 | 815.4691 | 881.1313
7.47299 | 0.07206938 | 811.7008 | 872.3591 | 8.064256 | 0.07755582 | 815.504 | 881.2683
7.486896 | 0.07219876 | 811.7357 | 872.5095 | 8.077849 | 0.07768161 | 815.5357 | 881.4134
7.500959 | 0.07232958 | 811.7801 | 872.6713 | 8.091756 | 0.07781027 | 815.5483 | 881.5405
7.513928 | 0.07245021 | 811.8213 | 872.8209 | 8.105818 | 0.07794036 | 815.5768 | 881.686
7.527209 | 0.07257373 | 811.8751 | 872.9867 | 8.120974 | 0.07808055 | 815.599 | 881.8336
7.539084 | 0.07268417 | 811.929 | 873.1411 | 8.135505 | 0.07821493 | 815.6275 | 881.9829
7.550959 | 0.07279459 | 811.9702 | 873.2818 | 8.150505 | 0.07835364 | 815.675 | 882.1567
7.563303 | 0.07290935 | 812.0241 | 873.44 | 8.166599 | 0.07850244 | 815.7067 | 882.3222
7.574397 | 0.07301248 | 812.0749 | 873.5846 | 8.181912 | 0.07864399 | 815.7447 | 882.4883
7.585334 | 0.07311415 | 812.1192 | 873.7212 | 8.196599 | 0.07877975 | 815.7764 | 882.6423
7.596428 | 0.07321726 | 812.1731 | 873.8693 | 8.212693 | 0.07892848 | 815.8018 | 882.801
7.607521 | 0.07332036 | 812.227 | 874.0174 | 8.227224 | 0.07906276 | 815.8334 | 882.9539
7.619553 | 0.07343216 | 812.2872 | 874.1799 | 8.240974 | 0.0791898 | 815.862 | 883.0969
7.630803 | 0.07353669 | 812.3253 | 874.3122 | 8.254568 | 0.07931538 | 815.8841 | 883.2318
7.642521 | 0.07364556 | 812.357 | 874.4415 | 8.267224 | 0.07943228 | 815.8936 | 883.3454
7.656584 | 0.07377619 | 812.3886 | 874.5899 | 8.280662 | 0.07955639 | 815.9253 | 883.4893
7.668771 | 0.07388939 | 812.4362 | 874.7401 | 8.294412 | 0.07968337 | 815.9538 | 883.6324
7.681584 | 0.07400839 | 812.4774 | 874.8885 | 8.306912 | 0.07979879 | 815.9665 | 883.7481
7.696896 | 0.07415058 | 812.5059 | 875.0437 | 8.32113 | 0.07993006 | 815.9982 | 883.8985
7.709396 | 0.07426664 | 812.5503 | 875.193 | 8.334724 | 0.08005555 | 816.0362 | 884.0506
7.723771 | 0.07440009 | 812.5947 | 875.3576 | 8.346912 | 0.08016804 | 816.0615 | 884.1775
7.737677 | 0.07452917 | 812.6359 | 875.515 | 8.360505 | 0.0802935 | 816.09 | 884.3193
7.749083 | 0.07463504 | 812.6676 | 875.6419 | 8.375037 | 0.08042759 | 816.1217 | 884.4722
7.762365 | 0.07475829 | 812.7247 | 875.8113 | 8.387693 | 0.08054436 | 816.1502 | 884.6064
7.775646 | 0.07488153 | 812.7722 | 875.9705 | 8.402068 | 0.08067698 | 816.1978 | 884.7753
7.787208 | 0.0749888 | 812.8261 | 876.1226 | 8.41613 | 0.0808067 | 816.2326 | 884.9278
7.800802 | 0.07511491 | 812.8673 | 876.2775 | 8.429568 | 0.08093063 | 816.2612 | 885.0684
7.814865 | 0.07524535 | 812.9117 | 876.4396 | 8.442849 | 0.08105311 | 816.3023 | 885.2215
7.825959 | 0.07534825 | 812.9561 | 876.5777 | 8.455818 | 0.0811727 | 816.3308 | 885.3583
7.84049 | 0.075483 | 812.9973 | 876.7402 | 8.469568 | 0.08129947 | 816.3499 | 885.4912
7.852834 | 0.07559746 | 813.0448 | 876.8919 | 8.483318 | 0.08142622 | 816.3815 | 885.6378
7.86549 | 0.0757148 | 813.0892 | 877.0426 | 8.49738 | 0.08155584 | 816.4101 | 885.7835
7.880646 | 0.0758553 | 813.1304 | 877.2103 | 8.510818 | 0.08167969 | 816.4354 | 885.9207
7.893615 | 0.07597551 | 813.1684 | 877.3568 | 8.526443 | 0.08182367 | 816.4607 | 886.0758
7.905802 | 0.07608846 | 813.2128 | 877.5038 | 8.541756 | 0.08196476 | 816.4702 | 886.2111
7.918146 | 0.07620285 | 813.2413 | 877.635 | 8.555974 | 0.08209575 | 816.4892 | 886.3478
7.93049 | 0.07631722 | 813.2794 | 877.7764 | 8.570662 | 0.08223104 | 816.4924 | 886.4712
7.942365 | 0.07642724 | 813.3143 | 877.9106 | 8.587693 | 0.08238789 | 816.5146 | 886.6343
7.953615 | 0.07653146 | 813.3523 | 878.0432 | 8.602693 | 0.08252602 | 816.5272 | 886.7706
7.964865 | 0.07663567 | 813.3935 | 878.1792 | 8.617068 | 0.08265838 | 816.5494 | 886.912
7.976271 | 0.07674131 | 813.4252 | 878.3062 | 8.633787 | 0.08281229 | 816.5715 | 887.0726
7.987834 | 0.07684839 | 813.4823 | 878.4619 | 8.647849 | 0.08294173 | 816.5842 | 887.2012
7.999084 | 0.07695256 | 813.5203 | 878.5945 | 8.661756 | 0.08306971 | 816.6001 | 887.332
8.011271 | 0.0770654 | 813.5552 | 878.7313 | 8.675193 | 0.08319337 | 816.6286 | 887.4727
8.023459 | 0.07717823 | 813.5996 | 878.8784 | 8.688006 | 0.08331126 | 816.6571 | 887.6083
8.03799 | 0.07731274 | 813.6503 | 879.0514 | 8.702068 | 0.08344064 | 816.6856 | 887.7542
8.050334 | 0.07742699 | 813.701 | 879.2067 | 8.714724 | 0.08355706 | 816.73 | 887.9057
8.062365 | 0.07753833 | 813.7517 | 879.3594 | 8.726443 | 0.08366484 | 816.749 | 888.0221
8.076584 | 0.0776699 | 813.7993 | 879.5265 | 8.739724 | 0.08378699 | 816.7775 | 888.1616
8.089552 | 0.07778989 | 813.8405 | 879.6765 | 8.753787 | 0.0839163 | 816.806 | 888.3075
8.104084 | 0.07792431 | 813.8658 | 879.8222 | 8.765818 | 0.08402693 | 816.8345 | 888.4368
8.117834 | 0.0780515 | 813.8785 | 879.9478 | 8.780037 | 0.08415765 | 816.863 | 888.5839
8.129709 | 0.07816133 | 813.9165 | 880.0856 | 8.794568 | 0.08429122 | 816.8979 | 888.7405
8.142834 | 0.0782827 | 813.9609 | 880.2404 | 8.80738 | 0.08440898 | 816.9232 | 888.8727
8.156584 | 0.07840984 | 813.9926 | 880.3866 | 8.821287 | 0.08453678 | 816.939 | 889.0036
8.167677 | 0.0785124 | 814.0243 | 880.5112 | 8.835349 | 0.084666 | 816.9612 | 889.1426
8.181115 | 0.07863662 | 814.037 | 880.6343 | 8.849099 | 0.08479233 | 816.9802 | 889.2756
8.195646 | 0.07877094 | 814.0624 | 880.7801 | 8.862537 | 0.08491577 | 817.0151 | 889.4234
8.208615 | 0.07889079 | 814.0909 | 880.9165 | 8.876131 | 0.08504063 | 817.0373 | 889.5586
8.222208 | 0.07901641 | 814.1321 | 881.0718 | 8.889568 | 0.08516405 | 817.0563 | 889.689
8.236584 | 0.07914923 | 814.1797 | 881.2403 | 8.903006 | 0.08528744 | 817.0848 | 889.8299
8.249865 | 0.07927193 | 814.2145 | 881.3861 | 8.916287 | 0.08540939 | 817.1006 | 889.9557
8.264709 | 0.07940905 | 814.2494 | 881.5448 | 8.930349 | 0.0855385 | 817.1228 | 890.0947
8.279709 | 0.07954759 | 814.2843 | 881.7047 | 8.945193 | 0.08567476 | 817.1323 | 890.2264
8.292677 | 0.07966735 | 814.3192 | 881.848 | 8.960037 | 0.08581099 | 817.1608 | 890.3787
8.307365 | 0.07980297 | 814.3604 | 882.0123 | 8.974412 | 0.08594292 | 817.1798 | 890.5169
8.31924 | 0.07991261 | 814.4048 | 882.157 | 8.990349 | 0.08608916 | 817.1957 | 890.6644
8.330959 | 0.08002079 | 814.4396 | 882.2903 | 9.007068 | 0.08624254 | 817.2052 | 890.8114
8.343928 | 0.0801405 | 814.4777 | 882.4371 | 9.022068 | 0.08638014 | 817.2274 | 890.9582
8.355334 | 0.08024577 | 814.5062 | 882.5609 | 9.036443 | 0.08651198 | 817.2369 | 891.086
8.367052 | 0.08035391 | 814.5506 | 882.7045 | 9.052224 | 0.0866567 | 817.2591 | 891.2392
8.379084 | 0.08046493 | 814.595 | 882.8506 | 9.066756 | 0.08678995 | 817.2876 | 891.389
8.39049 | 0.08057017 | 814.6425 | 882.995 | 9.080193 | 0.08691314 | 817.3034 | 891.5161
8.402521 | 0.08068116 | 814.6742 | 883.1274 | 9.095193 | 0.08705065 | 817.3414 | 891.6802
8.415177 | 0.0807979 | 814.709 | 883.2683 | 9.108631 | 0.08717381 | 817.3636 | 891.8142
8.427208 | 0.08090887 | 814.7312 | 883.3903 | 9.121912 | 0.08729553 | 817.3794 | 891.9401
8.441896 | 0.08104432 | 814.7661 | 883.5478 | 9.135506 | 0.0874201 | 817.4048 | 892.0788
8.454552 | 0.08116102 | 814.8105 | 883.699 | 9.147849 | 0.08753319 | 817.4269 | 892.2039
8.467833 | 0.08128347 | 814.8453 | 883.8451 | 9.161287 | 0.0876563 | 817.4459 | 892.3345
8.482521 | 0.08141887 | 814.8802 | 884.0026 | 9.175662 | 0.08778797 | 817.4713 | 892.4797
8.495021 | 0.08153409 | 814.9183 | 884.1457 | 9.190193 | 0.08792106 | 817.4903 | 892.6192
8.508302 | 0.0816565 | 814.9468 | 884.2849 | 9.204412 | 0.08805128 | 817.5156 | 892.7631
8.522052 | 0.08178321 | 814.9753 | 884.4279 | 9.218943 | 0.08818433 | 817.5346 | 892.9027
8.534396 | 0.08189695 | 815.0197 | 884.5767 | 9.232849 | 0.08831165 | 817.541 | 893.0233
8.547052 | 0.08201355 | 815.0546 | 884.7177 | 9.24863 | 0.08845611 | 817.5505 | 893.1627
8.560646 | 0.08213878 | 815.0926 | 884.8698 | 9.262693 | 0.08858482 | 817.5695 | 893.2985
8.574552 | 0.08226687 | 815.1275 | 885.021 | 9.276599 | 0.08871209 | 817.5885 | 893.4329
8.58799 | 0.08239062 | 815.137 | 885.1409 | 9.291443 | 0.08884792 | 817.6012 | 893.5682
8.601584 | 0.0825158 | 815.1623 | 885.2792 | 9.307224 | 0.0889923 | 817.6044 | 893.7007
8.615646 | 0.08264528 | 815.1813 | 885.4145 | 9.320505 | 0.0891138 | 817.6234 | 893.83
8.629396 | 0.08277187 | 815.1972 | 885.5438 | 9.33363 | 0.08923385 | 817.6361 | 893.9512
8.643771 | 0.08290419 | 815.213 | 885.6782 | 9.349099 | 0.08937532 | 817.6456 | 894.0881
8.658771 | 0.08304225 | 815.2352 | 885.8246 | 9.364881 | 0.08951963 | 817.6488 | 894.2206
8.672209 | 0.08316591 | 815.2479 | 885.9479 | 9.379256 | 0.08965107 | 817.6678 | 894.3589
8.68674 | 0.08329961 | 815.2764 | 886.0974 | 9.394256 | 0.08978819 | 817.6868 | 894.5023
8.70049 | 0.08342612 | 815.305 | 886.2405 | 9.410193 | 0.08993387 | 817.6963 | 894.6431
8.712053 | 0.08353248 | 815.3272 | 886.3589 | 9.425349 | 0.09007239 | 817.7058 | 894.7774
8.725803 | 0.08365895 | 815.3652 | 886.5124 | 9.440506 | 0.09021089 | 817.7153 | 894.9117
8.737209 | 0.08376386 | 815.3906 | 886.633 | 9.455506 | 0.09034794 | 817.7279 | 895.0482
8.748928 | 0.08387162 | 815.4255 | 886.7664 | 9.470662 | 0.0904864 | 817.7343 | 895.1791
8.762521 | 0.08399662 | 815.4603 | 886.9152 | 9.485506 | 0.09062199 | 817.7406 | 895.3074
8.773928 | 0.08410148 | 815.5047 | 887.0565 | 9.499881 | 0.09075328 | 817.7564 | 895.4423
8.785021 | 0.08420347 | 815.5332 | 887.178 | 9.512537 | 0.09086885 | 817.7628 | 895.5528
8.79799 | 0.08432267 | 815.5649 | 887.3183 | 9.525818 | 0.09099012 | 817.7755 | 895.6753
8.810177 | 0.08443469 | 815.5871 | 887.4418 | 9.538631 | 0.09110709 | 817.785 | 895.7905
8.822834 | 0.08455099 | 815.6157 | 887.5761 | 9.552537 | 0.09123404 | 817.8167 | 895.9389
8.836271 | 0.08467447 | 815.6569 | 887.7305 | 9.565662 | 0.09135384 | 817.8261 | 896.0566
8.848927 | 0.08479075 | 815.6917 | 887.8717 | 9.578943 | 0.09147505 | 817.8357 | 896.1757
8.863302 | 0.0849228 | 815.7298 | 888.0304 | 9.592849 | 0.09160194 | 817.8578 | 896.3137
8.87674 | 0.08504623 | 815.771 | 888.1849 | 9.606756 | 0.09172883 | 817.8642 | 896.4344
8.888615 | 0.08515529 | 815.7995 | 888.3128 | 9.620662 | 0.09185569 | 817.861 | 896.5446
8.902834 | 0.08528586 | 815.8249 | 888.4564 | 9.63488 | 0.09198539 | 817.8515 | 896.6505
8.917052 | 0.08541642 | 815.8566 | 888.6069 | 9.650818 | 0.09213075 | 817.861 | 896.7913
8.930021 | 0.08553548 | 815.8819 | 888.7404 | 9.665662 | 0.09226611 | 817.8642 | 896.9161
8.943146 | 0.08565596 | 815.9105 | 888.8785 | 9.67988 | 0.09239576 | 817.8547 | 897.022
8.957209 | 0.08578504 | 815.9295 | 889.014 | 9.693786 | 0.09252254 | 817.8483 | 897.1288
8.969709 | 0.08589976 | 815.958 | 889.1471 | 9.709255 | 0.09266355 | 817.8578 | 897.2657
8.983303 | 0.0860245 | 815.9707 | 889.2718 | 9.724724 | 0.09280453 | 817.8641 | 897.3992
8.998771 | 0.08616642 | 815.9802 | 889.4084 | 9.737693 | 0.09292272 | 817.8737 | 897.5157
9.013459 | 0.08630116 | 815.9928 | 889.542 | 9.75238 | 0.09305655 | 817.8895 | 897.6532
9.028147 | 0.08643589 | 816.0182 | 889.6895 | 9.768943 | 0.09320745 | 817.9053 | 897.806
9.042678 | 0.08656916 | 816.0214 | 889.8115 | 9.784724 | 0.09335121 | 817.9243 | 897.956
9.057053 | 0.08670098 | 816.0658 | 889.9773 | 9.798787 | 0.09347929 | 817.9307 | 898.0779
9.07174 | 0.08683565 | 816.0848 | 890.1179 | 9.813943 | 0.09361732 | 817.9275 | 898.1984
9.086428 | 0.0869703 | 816.1038 | 890.2585 | 9.830662 | 0.09376956 | 817.9465 | 898.3561
9.100334 | 0.08709777 | 816.1387 | 890.41 | 9.847068 | 0.09391892 | 817.937 | 898.4798
9.114709 | 0.08722952 | 816.1514 | 890.5412 | 9.861755 | 0.09405262 | 817.9243 | 898.586
9.128459 | 0.08735553 | 816.1767 | 890.6811 | 9.876912 | 0.09419057 | 817.9275 | 898.7135
9.140022 | 0.08746147 | 816.2021 | 890.8031 | 9.89363 | 0.09434272 | 817.9212 | 898.8433
9.151584 | 0.08756741 | 816.1989 | 890.8941 | 9.908318 | 0.09447636 | 817.9212 | 898.9634323
9.164865 | 0.08768908 | 816.2053 | 891.0094 | 9.921755 | 0.09459861 | 817.9212 | 899.0733
9.176428 | 0.08779499 | 816.2338 | 891.1349 | 9.935505 | 0.09472369 | 817.9307 | 899.1963
9.187678 | 0.08789803 | 816.2211 | 891.2129 | 9.950349 | 0.09485871 | 817.9497 | 899.3386
9.200959 | 0.08801966 | 816.2433 | 891.3455 | 9.964412 | 0.0949866 | 817.9561 | 899.4606
9.214084 | 0.08813984 | 816.2687 | 891.4804 | 9.977849 | 0.09510879 | 817.9529 | 899.567
9.226271 | 0.08825143 | 816.2909 | 891.6041 | 9.991131 | 0.09522955 | 817.9656 | 899.6896
9.241427 | 0.08839018 | 816.3162 | 891.7555 | 10.00613 | 0.09536591 | 817.9814 | 899.8297
9.255646 | 0.08852033 | 816.332 | 891.8889 | 10.01879 | 0.09548095 | 817.9846 | 899.9367
9.269084 | 0.08864331 | 816.3701 | 892.0401 | 10.03285 | 0.09560877 | 817.9909 | 900.0587
9.284084 | 0.08878058 | 816.4272 | 892.2249 | 10.04832 | 0.09574934 | 817.9877 | 900.1817
9.29799 | 0.08890782 | 816.4588 | 892.3731 | 10.0641 | 0.09589273 | 817.9909 | 900.3143
9.31174 | 0.08903361 | 816.4905 | 892.52 | 10.07863 | 0.09602475 | 817.9845 | 900.4262
9.326115 | 0.08916511 | 816.5222 | 892.672 | 10.09363 | 0.09616101 | 817.9845 | 900.5489
9.339709 | 0.08928944 | 816.5539 | 892.8177 | 10.11004 | 0.09631001 | 817.9908 | 900.69
9.353615 | 0.08941662 | 816.5729 | 892.952 | 10.12582 | 0.09645333 | 818.0004 | 900.8296
9.366896 | 0.08953806 | 816.5856 | 893.0743 | 10.14176 | 0.09659804 | 818.0035 | 900.9635
9.379709 | 0.08965521 | 816.5983 | 893.1928 | 10.15644 | 0.09673138 | 818.0004 | 901.0801
9.394084 | 0.08978662 | 816.6268 | 893.3414 | 10.17238 | 0.09687605 | 818.0035 | 901.214
9.40924 | 0.08992516 | 816.6332 | 893.4721 | 10.18801 | 0.09701786 | 818.0194 | 901.3593
9.423146 | 0.09005225 | 816.6332 | 893.5857 | 10.20426 | 0.09716533 | 818.0257 | 901.4992
9.437833 | 0.09018647 | 816.6427 | 893.7161 | 10.21816 | 0.09729151 | 818.0257 | 901.6129
9.45424 | 0.09033637 | 816.6649 | 893.8743 | 10.23332 | 0.09742901 | 818.0289 | 901.7404
9.468771 | 0.09046913 | 816.6776 | 894.0069 | 10.24926 | 0.09757358 | 818.0162 | 901.8568
9.483927 | 0.09060757 | 816.6902 | 894.1446 | 10.26347 | 0.09770254 | 818.0162 | 901.9731
9.498146 | 0.09073743 | 816.6998 | 894.2711 | 10.27816 | 0.09783573 | 818.0257 | 902.1037
9.51299 | 0.09087298 | 816.7156 | 894.4097 | 10.29301 | 0.09797033 | 818.0194 | 902.2182
9.527209 | 0.09100281 | 816.7251 | 894.5362 | 10.30957 | 0.09812048 | 818.0225 | 902.3571
9.539084 | 0.09111123 | 816.741 | 894.6506 | 10.32472 | 0.09825787 | 818.0162 | 902.4741
9.551115 | 0.09122106 | 816.7568 | 894.7662 | 10.33957 | 0.09839241 | 817.9877 | 902.5641
9.564709 | 0.09134513 | 816.7727 | 894.8946 | 10.35379 | 0.09852126 | 817.9877 | 902.6804
9.576427 | 0.09145209 | 816.7854 | 895.0042 | 10.36847 | 0.09865435 | 817.9782 | 902.79
9.587834 | 0.09155617 | 816.798 | 895.1113 | 10.38238 | 0.09878034 | 817.9465 | 902.8688
9.601584 | 0.09168164 | 816.8139 | 895.241 | 10.39582 | 0.09890207 | 817.9465 | 902.9787
9.613146 | 0.09178713 | 816.8297 | 895.3528 | 10.41051 | 0.0990351 | 817.9465 | 903.0989
9.625646 | 0.09190116 | 816.8551 | 895.4827 | 10.42457 | 0.09916246 | 817.9307 | 903.1964
9.639709 | 0.09202943 | 816.8709 | 895.6149 | 10.43769 | 0.09928131 | 817.9212 | 903.2933
9.652365 | 0.09214486 | 816.8995 | 895.7496 | 10.45113 | 0.09940298 | 817.9022 | 903.3822
9.666427 | 0.09227309 | 816.9027 | 895.868 | 10.46629 | 0.09954019 | 817.8958 | 903.4991
9.681428 | 0.09240986 | 816.9217 | 896.0113 | 10.48144 | 0.09967738 | 817.9053 | 903.6336
9.695334 | 0.09253665 | 816.9407 | 896.1458 | 10.49551 | 0.09980466 | 817.9022 | 903.7451
9.709084 | 0.09266198 | 816.9628 | 896.2825 | 10.51191 | 0.09995313 | 817.9053 | 903.8828
9.723615 | 0.09279443 | 816.966 | 896.4046 | 10.52832 | 0.1001016 | 817.9243 | 904.038
9.736896 | 0.09291546 | 816.9787 | 896.527 | 10.54535 | 0.1002557 | 817.899 | 904.1493
9.751271 | 0.09304645 | 816.985 | 896.6514 | 10.56207 | 0.1004069 | 817.88 | 904.265
9.765021 | 0.09317173 | 816.9945 | 896.7742 | 10.57879 | 0.1005581 | 817.861 | 904.3808
9.778459 | 0.09329414 | 817.0135 | 896.9049 | 10.59535 | 0.1007079 | 817.8673 | 904.5232
9.793459 | 0.09343077 | 817.0262 | 897.0413 | 10.61129 | 0.100852 | 817.8673 | 904.6536
9.808459 | 0.09356738 | 817.0421 | 897.1813 | 10.6266 | 0.1009904 | 817.8547 | 904.7648
9.821896 | 0.09368974 | 817.0421 | 897.2911 | 10.64207 | 0.1011302 | 817.8357 | 904.8703
9.836271 | 0.09382062 | 817.0421 | 897.4085 | 10.65691 | 0.1012643 | 817.823 | 904.9777
9.85299 | 0.09397283 | 817.0421 | 897.5451 | 10.67207 | 0.1014013 | 817.7786 | 905.0525
9.867209 | 0.09410226 | 817.0579 | 897.6787 | 10.68754 | 0.1015411 | 817.7565 | 905.1545
9.882209 | 0.09423877 | 817.0674 | 897.8117 | 10.70129 | 0.1016653 | 817.7628 | 905.274
9.898146 | 0.09438381 | 817.0738 | 897.9489 | 10.71535 | 0.1017923 | 817.7533 | 905.3784
9.912365 | 0.09451318 | 817.0769 | 898.0686 | 10.73082 | 0.101932 | 817.7406 | 905.4909
9.926428 | 0.09464112 | 817.0706 | 898.1765 | 10.74691 | 0.1020773 | 817.7184 | 905.5979
9.940334 | 0.09476761 | 817.0706 | 898.2901 | 10.76238 | 0.102217 | 817.7121 | 905.7174
9.952521 | 0.09487846 | 817.0769 | 898.3967 | 10.77722 | 0.102351 | 817.6994 | 905.8247
9.966271 | 0.09500351 | 817.0864 | 898.5195 | 10.79269 | 0.1024906 | 817.6868 | 905.9372
9.979084 | 0.09512001 | 817.1086 | 898.6486 | 10.80957 | 0.1026429 | 817.6741 | 906.0611
9.990959 | 0.09522798 | 817.1308 | 898.77 | 10.82551 | 0.1027868 | 817.6931 | 906.2125
10.00408 | 0.0953473 | 817.1467 | 898.8947 | 10.83972 | 0.102915 | 817.6868 | 906.3217
10.01736 | 0.09546803 | 817.1562 | 899.0137 | 10.85488 | 0.1030518 | 817.6804 | 906.4387
10.0308 | 0.09559016 | 817.1721 | 899.141 | 10.87004 | 0.1031885 | 817.6741 | 906.5556
10.04502 | 0.09571938 | 817.2069 | 899.2955 | 10.88551 | 0.103328 | 817.6773 | 906.6856
10.05924 | 0.09584858 | 817.2164 | 899.4222 | 10.90051 | 0.1034633 | 817.6615 | 906.7907
10.0733 | 0.09597634 | 817.226 | 899.5476 | 10.91566 | 0.1035999 | 817.6393 | 906.89
10.08971 | 0.09612538 | 817.2291 | 899.6852 | 10.93097 | 0.103738 | 817.6234 | 906.9976
10.10408 | 0.09625594 | 817.2386 | 899.8131 | 10.9466 | 0.1038788 | 817.6139 | 907.1148
10.11893 | 0.09639075 | 817.2355 | 899.9309 | 10.96269 | 0.1040239 | 817.5949 | 907.2253
10.1344 | 0.09653122 | 817.2323 | 900.0539 | 10.97957 | 0.1041759 | 817.5854 | 907.3527
10.15065 | 0.09667875 | 817.226 | 900.1797 | 10.99629 | 0.1043266 | 817.5664 | 907.4683
10.16455 | 0.09680499 | 817.2386 | 900.3073 | 11.01347 | 0.1044814 | 817.5442 | 907.5842
10.17846 | 0.09693122 | 817.2386 | 900.4209 | 11.03035 | 0.1046334 | 817.522 | 907.6976
10.1944 | 0.09707586 | 817.226 | 900.5372 | 11.04691 | 0.1047826 | 817.5062 | 907.8153
10.21002 | 0.09721764 | 817.2418 | 900.6824 | 11.06176 | 0.1049162 | 817.4935 | 907.9226
10.22393 | 0.09734382 | 817.2482 | 900.803 | 11.07785 | 0.1050611 | 817.4745 | 908.0331
10.23783 | 0.09746997 | 817.264 | 900.9341 | 11.09394 | 0.105206 | 817.4713 | 908.1611
10.25377 | 0.09761454 | 817.2767 | 901.0784 | 11.10957 | 0.1053466 | 817.4301 | 908.2431
10.26924 | 0.09775483 | 817.2894 | 901.2188 | 11.12285 | 0.1054662 | 817.4206 | 908.3411
10.28408 | 0.09788943 | 817.3084 | 901.3611 | 11.13629 | 0.1055871 | 817.3889 | 908.4157
10.29877 | 0.0980226 | 817.3211 | 901.4951 | 11.15176 | 0.1057262 | 817.3731 | 908.5246
10.31424 | 0.09816284 | 817.3179 | 901.618 | 11.16676 | 0.1058612 | 817.3509 | 908.6225
10.32893 | 0.09829597 | 817.3211 | 901.7416 | 11.17988 | 0.1059792 | 817.3192 | 908.6946
10.34299 | 0.09842342 | 817.3179 | 901.853 | 11.19379 | 0.1061043 | 817.2939 | 908.78
10.35643 | 0.09854519 | 817.3116 | 901.9559 | 11.21004 | 0.1062504 | 817.2622 | 908.8776
10.37065 | 0.09867403 | 817.3179 | 902.0791 | 11.22644 | 0.106398 | 817.2464 | 908.9941
10.38424 | 0.09879718 | 817.3148 | 902.1867 | 11.24144 | 0.1065328 | 817.2179 | 909.0849
10.39752 | 0.09891749 | 817.3116 | 902.2917 | 11.25691 | 0.1066719 | 817.2052 | 909.1972
10.40955 | 0.09902647 | 817.3084 | 902.3866 | 11.27301 | 0.1068165 | 817.1608 | 909.2794
10.42221 | 0.09914109 | 817.2989 | 902.4795 | 11.28926 | 0.1069625 | 817.145 | 909.3946
10.43565 | 0.09926278 | 817.2831 | 902.5719 | 11.30441 | 0.1070987 | 817.1165 | 909.4867
10.44986 | 0.09939152 | 817.2863 | 902.6916 | 11.32051 | 0.1072433 | 817.0943 | 909.5935
10.46315 | 0.09951176 | 817.2894 | 902.8036 | 11.33769 | 0.1073977 | 817.0975 | 909.7375
10.47705 | 0.09963764 | 817.2831 | 902.9102 | 11.35379 | 0.1075422 | 817.0753 | 909.8443
10.49205 | 0.09977341 | 817.2831 | 903.0328 | 11.36879 | 0.1076769 | 817.0626 | 909.9527
10.50721 | 0.09991057 | 817.2704 | 903.1427 | 11.38472 | 0.10782 | 817.0373 | 910.0547
10.52205 | 0.1000449 | 817.2799 | 903.2745 | 11.40207 | 0.1079757 | 817.0088 | 910.1647
10.53674 | 0.1001778 | 817.2672 | 903.3805 | 11.4191 | 0.1081286 | 817.0024 | 910.2968
10.5533 | 0.1003276 | 817.2672 | 903.5159 | 11.43582 | 0.1082786 | 816.9866 | 910.4157
10.56955 | 0.1004746 | 817.2577 | 903.6382 | 11.45254 | 0.1084286 | 816.9422 | 910.5029
10.58346 | 0.1006003 | 817.2609 | 903.7553 | 11.4691 | 0.1085772 | 816.9296 | 910.624
10.59783 | 0.1007303 | 817.2513 | 903.8623 | 11.48582 | 0.1087272 | 816.8979 | 910.7253
10.61393 | 0.1008758 | 817.2387 | 903.9798 | 11.50144 | 0.1088673 | 816.8504 | 910.8
10.62955 | 0.1010171 | 817.2418 | 904.111 | 11.51816 | 0.1090173 | 816.806 | 910.8871
10.64377 | 0.1011456 | 817.2323 | 904.2166 | 11.53426 | 0.1091616 | 816.7775 | 910.9867
10.65846 | 0.1012783 | 817.2355 | 904.3402 | 11.54988 | 0.1093017 | 816.7363 | 911.0684
10.67424 | 0.1014209 | 817.226 | 904.4587 | 11.56332 | 0.1094221 | 816.7047 | 911.1428
10.69033 | 0.1015663 | 817.2292 | 904.5937 | 11.5766 | 0.1095412 | 816.6698 | 911.2124
10.70424 | 0.101692 | 817.2323 | 904.7108 | 11.59144 | 0.1096742 | 816.6349 | 911.2947
10.71908 | 0.101826 | 817.2355 | 904.8356 | 11.60644 | 0.1098086 | 816.6223 | 911.4031
10.73596 | 0.1019784 | 817.2355 | 904.9736 | 11.62144 | 0.109943 | 816.5811 | 911.4796
10.75112 | 0.1021153 | 817.2355 | 905.0974 | 11.63691 | 0.1100816 | 816.5526 | 911.5741
10.76596 | 0.1022493 | 817.2387 | 905.2222 | 11.65191 | 0.1102159 | 816.5114 | 911.6506
10.78033 | 0.1023791 | 817.2355 | 905.3362 | 11.66722 | 0.1103531 | 816.4766 | 911.7367
10.79596 | 0.1025201 | 817.2323 | 905.4604 | 11.68285 | 0.110493 | 816.429 | 911.8112
10.80908 | 0.1026386 | 817.2228 | 905.5571 | 11.69988 | 0.1106455 | 816.3974 | 911.9149
10.82252 | 0.1027598 | 817.2101 | 905.6528 | 11.71816 | 0.1108091 | 816.3657 | 912.0287
10.83596 | 0.1028811 | 817.2006 | 905.7521 | 11.73707 | 0.1109783 | 816.3245 | 912.1371
10.85158 | 0.103022 | 817.1847 | 905.8622 | 11.75316 | 0.1111223 | 816.2991 | 912.2401
10.86565 | 0.1031489 | 817.1721 | 905.9631 | 11.76972 | 0.1112705 | 816.2643 | 912.3364
10.87987 | 0.1032771 | 817.1594 | 906.0652 | 11.78644 | 0.1114201 | 816.2326 | 912.4374
10.89487 | 0.1034124 | 817.1499 | 906.1772 | 11.80301 | 0.1115683 | 816.1978 | 912.5336
10.91033 | 0.1035519 | 817.134 | 906.2861 | 11.82019 | 0.111722 | 816.1629 | 912.635
10.92612 | 0.1036942 | 817.1213 | 906.401 | 11.8366 | 0.1118687 | 816.1344 | 912.737
10.94065 | 0.1038252 | 817.1055 | 906.5021 | 11.85222 | 0.1120084 | 816.0964 | 912.822
10.95815 | 0.1039829 | 817.0928 | 906.631 | 11.86785 | 0.1121481 | 816.0615 | 912.9105
10.97455 | 0.1041307 | 817.0675 | 906.737 | 11.88332 | 0.1122863 | 816.014 | 912.9836
10.99127 | 0.1042814 | 817.0548 | 906.8595 | 11.89816 | 0.112419 | 815.9729 | 913.0586
11.00721 | 0.104425 | 817.0358 | 906.9686 | 11.91426 | 0.1125628 | 815.9253 | 913.1368
11.02221 | 0.1045601 | 817.0199 | 907.0736 | 11.93066 | 0.1127094 | 815.8778 | 913.2174
11.03705 | 0.1046938 | 817.0041 | 907.1772 | 11.9466 | 0.1128518 | 815.8335 | 913.2978
11.05268 | 0.1048345 | 816.9787 | 907.2768 | 11.96129 | 0.112983 | 815.7954 | 913.3751
11.06799 | 0.1049723 | 816.9661 | 907.3878 | 11.97613 | 0.1131155 | 815.7638 | 913.4607
11.08205 | 0.105099 | 816.9565 | 907.4921 | 11.99207 | 0.1132579 | 815.7194 | 913.541
11.09705 | 0.105234 | 816.9534 | 907.6111 | 12.00832 | 0.1134029 | 815.6814 | 913.631
11.11236 | 0.1053718 | 816.9343 | 907.7151 | 12.02394 | 0.1135424 | 815.6339 | 913.7052
11.12674 | 0.1055012 | 816.9248 | 907.8219 | 12.03894 | 0.1136763 | 815.5832 | 913.7708
11.14049 | 0.1056249 | 816.9217 | 907.9307 | 12.0541 | 0.1138116 | 815.5325 | 913.8376
11.15549 | 0.1057598 | 816.8995 | 908.0286 | 12.06972 | 0.113951 | 815.4755 | 913.9011
11.1708 | 0.1058976 | 816.8836 | 908.1361 | 12.08535 | 0.1140904 | 815.4216 | 913.9682
11.18549 | 0.1060297 | 816.8678 | 908.2385 | 12.10097 | 0.1142298 | 815.3678 | 914.0352
11.20018 | 0.1061618 | 816.8583 | 908.3479 | 12.11863 | 0.1143873 | 815.3171 | 914.1223
11.21471 | 0.1062925 | 816.8329 | 908.4384 | 12.13644 | 0.1145462 | 815.2569 | 914.2001
11.22877 | 0.1064189 | 816.8012 | 908.518 | 12.15457 | 0.1147078 | 815.203 | 914.2874
11.24299 | 0.1065467 | 816.7822 | 908.613 | 12.17129 | 0.1148569 | 815.1428 | 914.3562
11.25721 | 0.1066745 | 816.7695 | 908.715 | 12.18847 | 0.1150101 | 815.0858 | 914.4323
11.27268 | 0.1068136 | 816.7569 | 908.8272 | 12.20597 | 0.1151661 | 815.0415 | 914.5252
11.28721 | 0.1069441 | 816.7188 | 908.9036 | 12.22519 | 0.1153373 | 814.9971 | 914.6321
11.30002 | 0.1070593 | 816.703 | 908.9906 | 12.24347 | 0.1155002 | 814.9337 | 914.7099
11.31502 | 0.107194 | 816.6871 | 909.0954 | 12.25972 | 0.115645 | 814.8799 | 914.7819
11.33002 | 0.1073288 | 816.6744 | 909.2038 | 12.27551 | 0.1157855 | 814.826 | 914.8501
11.3458 | 0.1074705 | 816.6522 | 909.3079 | 12.29176 | 0.1159303 | 814.7532 | 914.9006
11.36174 | 0.1076136 | 816.6427 | 909.4275 | 12.30738 | 0.1160694 | 814.7056 | 914.9746
11.37815 | 0.1077609 | 816.6332 | 909.5509 | 12.32222 | 0.1162016 | 814.655 | 915.0386
11.39502 | 0.1079124 | 816.6078 | 909.6604 | 12.33722 | 0.1163351 | 814.6074 | 915.1074
11.41143 | 0.1080597 | 816.5888 | 909.7732 | 12.35254 | 0.1164714 | 814.5536 | 915.1716
11.42799 | 0.1082084 | 816.5666 | 909.8837 | 12.36847 | 0.1166132 | 814.5092 | 915.2516
11.4458 | 0.1083682 | 816.5476 | 910.008 | 12.38441 | 0.1167551 | 814.4364 | 915.2995
11.46346 | 0.1085266 | 816.5286 | 910.131 | 12.39972 | 0.1168913 | 814.3952 | 915.3779
11.47971 | 0.1086724 | 816.5032 | 910.2354 | 12.41676 | 0.1170428 | 814.3382 | 915.4525
11.49643 | 0.1088224 | 816.4715 | 910.3366 | 12.43269 | 0.1171846 | 814.278 | 915.5147
11.51252 | 0.1089667 | 816.462 | 910.4574 | 12.44926 | 0.1173319 | 814.2273 | 915.5925
11.52596 | 0.1090872 | 816.4303 | 910.5318 | 12.46566 | 0.1174778 | 814.1607 | 915.6513
11.5419 | 0.1092301 | 816.3891 | 910.6159 | 12.48269 | 0.1176292 | 814.0974 | 915.7187
11.55705 | 0.109366 | 816.3606 | 910.7078 | 12.50082 | 0.1177903 | 814.0372 | 915.7985
11.57221 | 0.1095018 | 816.3289 | 910.7962 | 12.51832 | 0.1179458 | 813.977 | 915.8732
11.58549 | 0.1096208 | 816.3194 | 910.894 | 12.53332 | 0.1180792 | 813.9041 | 915.9133
11.59908 | 0.1097427 | 816.3035 | 910.9873 | 12.54941 | 0.1182222 | 813.8566 | 915.9908
11.61377 | 0.1098743 | 816.2782 | 911.0788 | 12.56504 | 0.118361 | 813.7901 | 916.0431
11.63018 | 0.1100212 | 816.2338 | 911.1632 | 12.58254 | 0.1185164 | 813.7267 | 916.1142
11.6458 | 0.1101612 | 816.2021 | 911.2554 | 12.60051 | 0.118676 | 813.657 | 916.1819
11.65987 | 0.1102871 | 816.1546 | 911.3171 | 12.61847 | 0.1188356 | 813.5873 | 916.2496
11.67658 | 0.1104369 | 816.1292 | 911.4252 | 12.63426 | 0.1189757 | 813.5081 | 916.2888
11.69221 | 0.1105768 | 816.107 | 911.5279 | 12.65129 | 0.1191269 | 813.4353 | 916.3453
11.70815 | 0.1107194 | 816.0721 | 911.6191 | 12.66785 | 0.1192739 | 813.3561 | 916.3908
11.72377 | 0.1108593 | 816.0436 | 911.7147 | 12.68488 | 0.1194251 | 813.2864 | 916.4508
11.7394 | 0.1109992 | 815.9929 | 911.7855 | 12.7016 | 0.1195734 | 813.2103 | 916.5011
11.75471 | 0.1111362 | 815.9517 | 911.8644 | 12.71754 | 0.1197148 | 813.1311 | 916.5414
11.77065 | 0.1112788 | 815.9137 | 911.952 | 12.73394 | 0.1198604 | 813.0583 | 916.5926
11.78643 | 0.11142 | 815.8978 | 912.063 | 12.75004 | 0.1200031 | 812.9854 | 916.6413
11.80221 | 0.1115611 | 815.8693 | 912.1599 | 12.76472 | 0.1201334 | 812.9189 | 916.6857
11.81908 | 0.1117121 | 815.8249 | 912.2479 | 12.77847 | 0.1202553 | 812.8492 | 916.7189
11.83486 | 0.1118532 | 815.7868 | 912.3341 | 12.79394 | 0.1203925 | 812.789 | 916.7767
11.85111 | 0.1119985 | 815.7551 | 912.4312 | 12.80941 | 0.1205296 | 812.7129 | 916.8167
11.86768 | 0.1121465 | 815.7266 | 912.5344 | 12.82441 | 0.1206625 | 812.6527 | 916.8707
11.88486 | 0.1123002 | 815.6917 | 912.6355 | 12.84019 | 0.1208024 | 812.5735 | 916.9096
11.9019 | 0.1124524 | 815.6568 | 912.7355 | 12.85707 | 0.1209519 | 812.507 | 916.9716
11.91861 | 0.1126018 | 815.6156 | 912.8257 | 12.87363 | 0.1210987 | 812.431 | 917.0204
11.9344 | 0.1127428 | 815.5744 | 912.9083 | 12.89004 | 0.121244 | 812.3581 | 917.0714
11.94893 | 0.1128726 | 815.53 | 912.9771 | 12.90676 | 0.1213921 | 812.2789 | 917.1178
11.96361 | 0.1130038 | 815.4762 | 913.0366 | 12.92394 | 0.1215443 | 812.1997 | 917.168
11.97815 | 0.1131335 | 815.4444 | 913.1196 | 12.94285 | 0.1217117 | 812.1142 | 917.2249
11.99361 | 0.1132717 | 815.4032 | 913.1996 | 12.96097 | 0.1218722 | 812.0287 | 917.2755
12.0094 | 0.1134126 | 815.3462 | 913.2643 | 12.97941 | 0.1220354 | 811.9495 | 917.3357
12.02346 | 0.1135381 | 815.3018 | 913.3293 | 12.99722 | 0.1221931 | 811.8544 | 917.373
12.0369 | 0.1136581 | 815.2638 | 913.3962 | 13.01363 | 0.1223383 | 811.7721 | 917.4131
12.05221 | 0.1137947 | 815.2257 | 913.4785 | 13.02988 | 0.122482 | 811.6738 | 917.434
12.06815 | 0.1139369 | 815.1687 | 913.5444 | 13.04691 | 0.1226327 | 811.5757 | 917.4612
12.08487 | 0.1140861 | 815.1053 | 913.6096 | 13.06379 | 0.122782 | 811.4743 | 917.4835
12.10018 | 0.1142227 | 815.0577 | 913.6811 | 13.08082 | 0.1229326 | 811.3729 | 917.5071
12.1169 | 0.1143719 | 815.0133 | 913.7676 | 13.09691 | 0.1230749 | 811.2652 | 917.5159
12.13346 | 0.1145196 | 814.9563 | 913.8387 | 13.11285 | 0.1232158 | 811.1638 | 917.5305
12.15033 | 0.1146701 | 814.9024 | 913.9157 | 13.12894 | 0.1233581 | 811.0719 | 917.5571
12.16674 | 0.1148163 | 814.8707 | 914.0139 | 13.14535 | 0.1235031 | 810.9769 | 917.5826
12.18471 | 0.1149765 | 814.8168 | 914.0998 | 13.16129 | 0.1236439 | 810.866 | 917.5864
12.20221 | 0.1151325 | 814.7502 | 914.1678 | 13.17707 | 0.1237834 | 810.7646 | 917.5996
12.2183 | 0.1152759 | 814.6932 | 914.2348 | 13.19363 | 0.1239297 | 810.6727 | 917.6299
12.2344 | 0.1154193 | 814.6551 | 914.3233 | 13.21051 | 0.1240788 | 810.5745 | 917.6555
12.25002 | 0.1155585 | 814.6234 | 914.415 | 13.22691 | 0.1242237 | 810.4858 | 917.6881
12.26783 | 0.1157172 | 814.5791 | 914.5103 | 13.24316 | 0.1243672 | 810.3908 | 917.7121
12.28518 | 0.1158717 | 814.5347 | 914.6017 | 13.26082 | 0.1245231 | 810.2989 | 917.7512
12.30127 | 0.116015 | 814.4935 | 914.6865 | 13.27785 | 0.1246735 | 810.207 | 917.7851
12.31705 | 0.1161555 | 814.4364 | 914.751 | 13.29363 | 0.1248128 | 810.1089 | 917.8017
12.33346 | 0.1163016 | 814.3667 | 914.8063 | 13.30957 | 0.1249534 | 810.0138 | 917.8231
12.34971 | 0.1164462 | 814.3001 | 914.8638 | 13.32504 | 0.1250899 | 809.9219 | 917.8443
12.36518 | 0.1165839 | 814.2367 | 914.9185 | 13.3441 | 0.1252581 | 809.8396 | 917.9054
12.38174 | 0.1167313 | 814.1638 | 914.9715 | 13.36144 | 0.1254111 | 809.7382 | 917.9309
12.39799 | 0.1168759 | 814.1004 | 915.0325 | 13.37941 | 0.1255696 | 809.64 | 917.9651
12.41455 | 0.1170232 | 814.037 | 915.0961 | 13.39769 | 0.1257309 | 809.5354 | 917.9945
12.43049 | 0.117165 | 813.9673 | 915.1474 | 13.41535 | 0.1258866 | 809.4246 | 918.0117
12.44471 | 0.1172914 | 813.8976 | 915.1847 | 13.43144 | 0.1260284 | 809.3232 | 918.027
12.46049 | 0.1174318 | 813.8215 | 915.2276 | 13.44879 | 0.1261813 | 809.2091 | 918.0379
12.47643 | 0.1175735 | 813.7581 | 915.286 | 13.46691 | 0.1263411 | 809.0982 | 918.0588
12.49143 | 0.1177068 | 813.6915 | 915.3332 | 13.48457 | 0.1264967 | 808.9715 | 918.0578
12.5069 | 0.1178443 | 813.6281 | 915.3877 | 13.50129 | 0.126644 | 808.8638 | 918.0708
12.52377 | 0.1179943 | 813.5742 | 915.4644 | 13.51691 | 0.1267816 | 808.7276 | 918.0426
12.54002 | 0.1181387 | 813.5108 | 915.5253 | 13.53301 | 0.1269234 | 808.604 | 918.0325
12.55549 | 0.1182762 | 813.4474 | 915.5797 | 13.54863 | 0.127061 | 808.4995 | 918.0401
12.57174 | 0.1184205 | 813.3713 | 915.6263 | 13.56347 | 0.1271917 | 808.3886 | 918.0342
12.58846 | 0.118569 | 813.2858 | 915.6659 | 13.57785 | 0.1273183 | 808.2682 | 918.0137
12.60643 | 0.1187286 | 813.2065 | 915.7228 | 13.59332 | 0.1274545 | 808.1447 | 917.9983
12.62486 | 0.1188923 | 813.1367 | 915.7942 | 13.60847 | 0.1275879 | 808.0179 | 917.9769
12.64252 | 0.1190491 | 813.0512 | 915.8413 | 13.6241 | 0.1277254 | 807.8849 | 917.9519
12.65893 | 0.1191947 | 812.9751 | 915.889 | 13.64051 | 0.1278698 | 807.7708 | 917.9549
12.67502 | 0.1193376 | 812.899 | 915.9341 | 13.65863 | 0.1280293 | 807.6314 | 917.9428
12.69111 | 0.1194804 | 812.8103 | 915.9649 | 13.67519 | 0.128175 | 807.5015 | 917.9289
12.7083 | 0.1196329 | 812.7215 | 916.0046 | 13.69113 | 0.1283152 | 807.3717 | 917.91
12.72424 | 0.1197743 | 812.6264 | 916.0269 | 13.70707 | 0.1284554 | 807.2259 | 917.8729
12.73924 | 0.1199074 | 812.544 | 916.0559 | 13.72316 | 0.1285969 | 807.077 | 917.8335
12.75471 | 0.1200446 | 812.4711 | 916.0994 | 13.74144 | 0.1287576 | 806.9503 | 917.8369
12.77096 | 0.1201887 | 812.395 | 916.1456 | 13.75941 | 0.1289156 | 806.8014 | 917.8125
12.78502 | 0.1203134 | 812.3094 | 916.1634 | 13.77722 | 0.1290722 | 806.6747 | 917.8121
12.79955 | 0.1204422 | 812.2143 | 916.1741 | 13.79457 | 0.1292246 | 806.5353 | 917.7933
12.8158 | 0.1205862 | 812.1256 | 916.206 | 13.8116 | 0.1293743 | 806.3832 | 917.7576
12.83205 | 0.1207303 | 812.04 | 916.2414 | 13.82707 | 0.1295102 | 806.2533 | 917.7345
12.84877 | 0.1208784 | 811.9417 | 916.2662 | 13.84379 | 0.129657 | 806.1171 | 917.7142
12.8644 | 0.1210169 | 811.8561 | 916.2965 | 13.8616 | 0.1298135 | 805.9714 | 917.6919
12.88111 | 0.121165 | 811.761 | 916.3249 | 13.87988 | 0.129974 | 805.8256 | 917.6733
12.89768 | 0.1213117 | 811.6691 | 916.3555 | 13.89832 | 0.1301359 | 805.6894 | 917.6667
12.91377 | 0.1214543 | 811.574 | 916.3788 | 13.91519 | 0.1302841 | 805.5437 | 917.6367
12.9283 | 0.1215829 | 811.4757 | 916.3857 | 13.93144 | 0.1304267 | 805.417 | 917.6232
12.94549 | 0.1217351 | 811.3679 | 916.4035 | 13.94863 | 0.1305776 | 805.2712 | 917.5955
12.96283 | 0.1218887 | 811.2823 | 916.4475 | 13.96566 | 0.130727 | 805.1413 | 917.5846
12.98002 | 0.1220408 | 811.1745 | 916.4652 | 13.98254 | 0.1308751 | 804.9893 | 917.5472
12.99596 | 0.1221819 | 811.0668 | 916.4727 | 13.99972 | 0.1310258 | 804.8404 | 917.5158
13.01143 | 0.1223188 | 810.9653 | 916.4835 | 14.01597 | 0.1311684 | 804.6851 | 917.4696
13.02846 | 0.1224694 | 810.8702 | 916.5141 | 14.03144 | 0.131304 | 804.5299 | 917.4171
13.04596 | 0.1226243 | 810.772 | 916.5449 | 14.04707 | 0.1314411 | 804.3715 | 917.3621
13.06424 | 0.122786 | 810.661 | 916.5677 | 14.06269 | 0.1315781 | 804.2004 | 917.2927
13.08268 | 0.122949 | 810.5406 | 916.581 | 14.07941 | 0.1317246 | 804.0262 | 917.2284
13.0994 | 0.1230969 | 810.4265 | 916.5874 | 14.09644 | 0.1318739 | 803.8551 | 917.1701
13.11658 | 0.1232488 | 810.3092 | 916.5941 | 14.11441 | 0.1320314 | 803.6841 | 917.1194
13.13346 | 0.123398 | 810.1887 | 916.5945 | 14.13129 | 0.1321792 | 803.4877 | 917.0308
13.15127 | 0.1235554 | 810.0778 | 916.6133 | 14.14785 | 0.1323243 | 803.3134 | 916.965
13.16861 | 0.1237087 | 809.9542 | 916.6139 | 14.16519 | 0.1324763 | 803.1139 | 916.8765
13.1844 | 0.1238481 | 809.8305 | 916.6018 | 14.18379 | 0.1326391 | 802.9174 | 916.8015
13.19986 | 0.1239848 | 809.6974 | 916.5764 | 14.20269 | 0.1328047 | 802.7242 | 916.7327
13.21565 | 0.1241242 | 809.5643 | 916.5534 | 14.2216 | 0.1329702 | 802.5309 | 916.6637
13.23111 | 0.1242608 | 809.428 | 916.5243 | 14.23972 | 0.1331289 | 802.3282 | 916.5775
13.24627 | 0.1243947 | 809.3012 | 916.5034 | 14.25629 | 0.1332739 | 802.1349 | 916.4896
13.26377 | 0.1245492 | 809.168 | 916.4942 | 14.27269 | 0.1334174 | 801.929 | 916.3859
13.27893 | 0.124683 | 809.0412 | 916.4732 | 14.28754 | 0.1335473 | 801.7136 | 916.2587
13.29455 | 0.1248209 | 808.9144 | 916.456 | 14.30426 | 0.1336936 | 801.5108 | 916.161
13.30971 | 0.1249547 | 808.7908 | 916.4385 | 14.32082 | 0.1338385 | 801.2954 | 916.0474
13.32612 | 0.1250995 | 808.6577 | 916.4203 | 14.33629 | 0.1339738 | 801.0926 | 915.9396
13.34502 | 0.1252663 | 808.5182 | 916.4151 | 14.35144 | 0.1341064 | 800.8867 | 915.8255
13.36362 | 0.1254303 | 808.3692 | 916.3966 | 14.36691 | 0.1342416 | 800.6681 | 915.6994
13.38252 | 0.1255971 | 808.2139 | 916.3733 | 14.38269 | 0.1343796 | 800.4273 | 915.5504
13.39971 | 0.1257486 | 808.0649 | 916.3432 | 14.39894 | 0.1345217 | 800.1771 | 915.3941
13.41658 | 0.1258974 | 807.9127 | 916.307 | 14.41722 | 0.1346814 | 799.9014 | 915.225
13.43362 | 0.1260476 | 807.7543 | 916.2649 | 14.43441 | 0.1348316 | 799.5815 | 914.9963
13.4508 | 0.1261991 | 807.6053 | 916.2347 | 14.45207 | 0.1349859 | 799.2203 | 914.7241
13.46861 | 0.1263561 | 807.4499 | 916.2023 | 14.46988 | 0.1351415 | 798.6976 | 914.2681
13.48611 | 0.1265103 | 807.2724 | 916.1421 | 14.53801 | 0.1357365 | 797.1388 | 913.0269
13.50158 | 0.1266466 | 807.1012 | 916.0727 | 14.55519 | 0.1358866 | 795.3647 | 911.1316
13.51705 | 0.1267829 | 806.9237 | 915.996
13.53283 | 0.1269219 | 806.7589 | 915.9362
13.54986 | 0.1270719 | 806.5972 | 915.8901
13.56611 | 0.127215 | 806.4039 | 915.8015
13.58205 | 0.1273553 | 806.1978 | 915.696
13.59799 | 0.1274956 | 805.9981 | 915.5976
13.61518 | 0.1276469 | 805.7699 | 915.4769
13.63158 | 0.1277913 | 805.5416 | 915.3497
13.64752 | 0.1279316 | 805.3071 | 915.2115
13.66486 | 0.1280841 | 805.0503 | 915.0593
13.68065 | 0.128223 | 804.7904 | 914.8909
13.69596 | 0.1283577 | 804.4702 | 914.6501
13.71065 | 0.1284868 | 804.0613 | 914.3033
13.80127 | 0.1292835 | 801.7061 | 912.3517

## Data(EH)
EFTEC-98S(EH)
Longitudinal Direction (Parallel to Rolling Direction) |  |  |  | Tranversal Direction (Perpendicular to Rolling Direction)
Nominal Strain (%) | True Strain | Nominal Stress /MPa | True Stress/MPa | Nominal Strain (%) | True Strain | Nominal Stress /MPa | True Stress/MPa
0 | 0 | 0 | 0 | 0 | 0 | 0 | 0
0.08192516 | 0.0008189162 | 45.18035 | 45.21736 | 0.09740733 | 0.0009735992 | 45.72883 | 45.77337
0.08379859 | 0.000837635 | 49.77258 | 49.81428 | 0.09990733 | 0.0009985745 | 51.01368 | 51.06465
0.08601266 | 0.0008597569 | 55.07688 | 55.12425 | 0.09990733 | 0.0009985745 | 63.8834 | 63.94722
0.08822672 | 0.0008818782 | 61.02503 | 61.07887 | 0.1013136 | 0.001012623 | 79.00575 | 79.08579
0.08992984 | 0.0008988943 | 67.46353 | 67.5242 | 0.1049073 | 0.001048523 | 94.84307 | 94.94257
0.09367672 | 0.0009363287 | 74.19624 | 74.26574 | 0.1066261 | 0.001065693 | 110.9345 | 111.0528
0.09793453 | 0.0009788661 | 81.06113 | 81.14051 | 0.1078761 | 0.001078179 | 119.0449 | 119.1733
0.1018517 | 0.001017999 | 87.98998 | 88.0796 | 0.1116261 | 0.001115638 | 127.1681 | 127.3101
0.1055986 | 0.001055429 | 94.95293 | 95.0532 | 0.1153761 | 0.001153096 | 135.3344 | 135.4906
0.1086642 | 0.001086052 | 101.9372 | 102.048 | 0.1199073 | 0.001198355 | 143.4749 | 143.6469
0.110197 | 0.001101364 | 108.9172 | 109.0373 | 0.1239698 | 0.00123893 | 151.6025 | 151.7904
0.1151361 | 0.001150699 | 115.9314 | 116.0648 | 0.1274073 | 0.001273262 | 159.7128 | 159.9163
0.1195642 | 0.001194928 | 122.9156 | 123.0626 | 0.1320948 | 0.001320077 | 167.7887 | 168.0103
0.1245033 | 0.001244258 | 129.8956 | 130.0574 | 0.1364698 | 0.001363768 | 175.843 | 176.083
0.1294423 | 0.001293586 | 136.8842 | 137.0614 | 0.1411573 | 0.001410578 | 183.8457 | 184.1052
0.1323377 | 0.001322502 | 143.8301 | 144.0204 | 0.1452198 | 0.001451145 | 191.801 | 192.0795
0.1345517 | 0.001344613 | 150.7589 | 150.9618 | 0.1513136 | 0.001511992 | 199.7347 | 200.0369
0.1388095 | 0.001387133 | 157.6622 | 157.8811 | 0.1545948 | 0.001544755 | 207.6469 | 207.9679
0.1425564 | 0.001424549 | 164.5356 | 164.7702 | 0.1583448 | 0.001582196 | 215.5333 | 215.8745
0.1469845 | 0.001468766 | 171.4005 | 171.6524 | 0.1616261 | 0.001614956 | 223.4412 | 223.8023
0.1505611 | 0.001504479 | 178.2654 | 178.5338 | 0.1672511 | 0.001671114 | 231.3835 | 231.7705
0.1526048 | 0.001524885 | 185.1175 | 185.4 | 0.1720948 | 0.001719469 | 239.3043 | 239.7162
0.1563517 | 0.001562296 | 191.9696 | 192.2697 | 0.1758448 | 0.001756904 | 247.251 | 247.6858
0.1604392 | 0.001603107 | 198.7919 | 199.1108 | 0.1800636 | 0.001799017 | 255.2192 | 255.6787
0.1643564 | 0.001642215 | 205.597 | 205.935 | 0.1863136 | 0.001861402 | 263.252 | 263.7425
0.1686142 | 0.001684722 | 212.4236 | 212.7817 | 0.1927198 | 0.001925344 | 271.2632 | 271.786
0.172872 | 0.001727228 | 219.2117 | 219.5907 | 0.1975636 | 0.001973687 | 279.2918 | 279.8435
0.178322 | 0.001781632 | 226.0254 | 226.4285 | 0.2024073 | 0.002022028 | 287.3375 | 287.9191
0.1834314 | 0.001832634 | 232.8434 | 233.2705 | 0.2088136 | 0.002085959 | 295.3789 | 295.9957
0.1885408 | 0.001883633 | 239.6784 | 240.1303 | 0.2147511 | 0.002145208 | 303.4332 | 304.0849
0.1931392 | 0.001929529 | 246.505 | 246.9811 | 0.2188136 | 0.002185745 | 311.4402 | 312.1217
0.1992705 | 0.001990722 | 253.3358 | 253.8406 | 0.2225636 | 0.002223163 | 319.4773 | 320.1884
0.2042095 | 0.002040013 | 260.1879 | 260.7192 | 0.2281886 | 0.002279286 | 327.4929 | 328.2402
0.2084673 | 0.002082504 | 267.0826 | 267.6394 | 0.2336573 | 0.002333848 | 335.4912 | 336.2751
0.2122142 | 0.002119894 | 273.9944 | 274.5759 | 0.2375636 | 0.002372818 | 343.4207 | 344.2365
0.2171533 | 0.002169178 | 280.8934 | 281.5034 | 0.2413136 | 0.002410229 | 351.3544 | 352.2023
0.222433 | 0.00222186 | 287.8222 | 288.4624 | 0.2469386 | 0.002466342 | 359.258 | 360.1451
0.2260095 | 0.002257545 | 294.7511 | 295.4172 | 0.2525636 | 0.002522452 | 367.1271 | 368.0544
0.2295861 | 0.002293229 | 301.7012 | 302.3939 | 0.2567823 | 0.002564532 | 374.9661 | 375.929
0.2338439 | 0.002335709 | 308.6258 | 309.3475 | 0.2638136 | 0.002634662 | 382.762 | 383.7718
0.2404861 | 0.002401974 | 315.5717 | 316.3306 | 0.2705323 | 0.002701671 | 390.545 | 391.6016
0.2462767 | 0.00245974 | 322.4963 | 323.2905 | 0.2770949 | 0.002767117 | 398.2591 | 399.3626
0.2501939 | 0.002498815 | 329.4081 | 330.2322 | 0.2817824 | 0.002813861 | 405.9516 | 407.0955
0.2554736 | 0.002551478 | 336.2985 | 337.1577 | 0.2881886 | 0.002877741 | 413.5753 | 414.7671
0.2626267 | 0.002622825 | 343.1592 | 344.0604 | 0.2942824 | 0.002938502 | 421.1644 | 422.4039
0.2694392 | 0.002690769 | 350.0198 | 350.9629 | 0.3005324 | 0.003000817 | 428.7148 | 430.0033
0.2748892 | 0.002745121 | 356.8805 | 357.8615 | 0.3052199 | 0.00304755 | 436.2049 | 437.5363
0.2799986 | 0.002796074 | 363.6985 | 364.7168 | 0.3106886 | 0.00310207 | 443.6692 | 445.0476
0.2866408 | 0.002862308 | 370.4994 | 371.5614 | 0.3167824 | 0.003162817 | 451.0861 | 452.515
0.293283 | 0.002928537 | 377.2875 | 378.394 | 0.3197511 | 0.00319241 | 458.434 | 459.8999
0.2973705 | 0.002969292 | 384.0501 | 385.1921 | 0.3249073 | 0.003243807 | 465.7432 | 467.2565
0.3011174 | 0.003006649 | 390.8169 | 391.9937 | 0.3302198 | 0.003296758 | 472.9921 | 474.5541
0.3072486 | 0.003067775 | 397.5496 | 398.7711 | 0.3361573 | 0.003355936 | 480.1549 | 481.769
0.3137205 | 0.003132294 | 404.2781 | 405.5464 | 0.3403761 | 0.003397981 | 487.2875 | 488.9461
0.317808 | 0.00317304 | 411.0022 | 412.3084 | 0.3470948 | 0.003464939 | 494.3297 | 496.0455
0.3225767 | 0.003220575 | 417.688 | 419.0354 | 0.3528761 | 0.003522549 | 501.3115 | 503.0806
0.3288783 | 0.003283386 | 424.3525 | 425.7481 | 0.3586573 | 0.003580157 | 508.2374 | 510.0602
0.336372 | 0.003358075 | 431.0085 | 432.4583 | 0.3642823 | 0.003636204 | 515.0341 | 516.9103
0.3414814 | 0.003408997 | 437.6389 | 439.1333 | 0.3705323 | 0.003698475 | 521.7403 | 523.6735
0.3462502 | 0.003456521 | 444.2522 | 445.7904 | 0.3766261 | 0.003759186 | 528.3388 | 530.3287
0.3530627 | 0.003524409 | 450.8399 | 452.4317 | 0.3810011 | 0.003802771 | 534.8254 | 536.8631
0.3600455 | 0.003593989 | 457.3978 | 459.0447 | 0.3870948 | 0.003863475 | 541.2043 | 543.2992
0.3646439 | 0.003639807 | 463.9386 | 465.6304 | 0.3930323 | 0.003922619 | 547.5142 | 549.6661
0.3687314 | 0.003680533 | 470.4155 | 472.1501 | 0.398501 | 0.003977091 | 553.7122 | 555.9187
0.375033 | 0.003743315 | 476.8711 | 478.6595 | 0.4020948 | 0.004012886 | 559.8025 | 562.0534
0.3801424 | 0.003794216 | 483.3224 | 485.1597 | 0.4074073 | 0.004065796 | 565.7894 | 568.0944
0.3835486 | 0.003828149 | 489.6926 | 491.5708 | 0.4130323 | 0.004121817 | 571.6729 | 574.0341
0.3872955 | 0.003865474 | 496.0331 | 497.9542 | 0.4177198 | 0.004168498 | 577.4832 | 579.8955
0.3929158 | 0.003921459 | 502.3436 | 504.3174 | 0.4217823 | 0.004208953 | 583.216 | 585.6759
0.3998986 | 0.003991011 | 508.603 | 510.6369 | 0.4280323 | 0.004271188 | 588.8799 | 591.4005
0.4038158 | 0.004030026 | 514.8156 | 516.8945 | 0.4350636 | 0.004341199 | 594.4318 | 597.0179
0.4090955 | 0.004082609 | 520.9641 | 523.0953 | 0.4394386 | 0.004384758 | 599.9019 | 602.5381
0.415908 | 0.004150455 | 527.07 | 529.2621 | 0.4441261 | 0.004431427 | 605.2728 | 607.961
0.424083 | 0.004231863 | 533.1248 | 535.3856 | 0.4502198 | 0.004492094 | 610.5404 | 613.2892
0.4271486 | 0.004262389 | 539.1411 | 541.444 | 0.4561573 | 0.004551201 | 615.7348 | 618.5436
0.4331095 | 0.004321743 | 545.0381 | 547.3987 | 0.4599073 | 0.00458853 | 620.8302 | 623.6854
0.4400924 | 0.004391268 | 550.9095 | 553.334 | 0.4656886 | 0.004646076 | 625.8264 | 628.7408
0.4455424 | 0.004445528 | 556.7127 | 559.193 | 0.4713136 | 0.004702064 | 630.7323 | 633.705
0.4494596 | 0.004484525 | 562.4092 | 564.937 | 0.4766261 | 0.004754938 | 635.5218 | 638.5509
0.4533767 | 0.004523521 | 568.0504 | 570.6258 | 0.4805324 | 0.004793815 | 640.2123 | 643.2887
0.456783 | 0.004557429 | 573.6148 | 576.235 | 0.4853761 | 0.004842019 | 644.8037 | 647.9334
0.4624033 | 0.004613375 | 579.1195 | 581.7974 | 0.4905324 | 0.004893332 | 649.3089 | 652.494
0.4654689 | 0.00464389 | 584.5389 | 587.2598 | 0.4972511 | 0.004960189 | 653.7022 | 656.9527
0.4688752 | 0.004677794 | 589.9114 | 592.6774 | 0.5030323 | 0.005017714 | 657.9706 | 661.2804
0.4738142 | 0.004726953 | 595.1859 | 598.006 | 0.5099073 | 0.005086117 | 662.1227 | 665.4989
0.4806267 | 0.004794754 | 600.4305 | 603.3163 | 0.5181886 | 0.005168506 | 666.1627 | 669.6147
0.4845439 | 0.004833738 | 605.6112 | 608.5456 | 0.5249073 | 0.005235345 | 670.0866 | 673.6039
0.4908455 | 0.004896448 | 610.7108 | 613.7084 | 0.5314698 | 0.005300625 | 673.8854 | 677.4669
0.494933 | 0.004937122 | 615.7763 | 618.824 | 0.5402198 | 0.005387659 | 677.5896 | 681.25
0.5020861 | 0.005008299 | 620.7779 | 623.8947 | 0.5480323 | 0.005465361 | 681.1602 | 684.8932
0.5090689 | 0.005077776 | 625.7368 | 628.9222 | 0.5563136 | 0.005547718 | 684.6145 | 688.4231
0.5143486 | 0.005130304 | 630.6233 | 633.8669 | 0.5641261 | 0.005625408 | 687.987 | 691.8681
0.5186064 | 0.005172663 | 635.4543 | 638.7498 | 0.5710011 | 0.00569377 | 691.1958 | 695.1425
0.5254189 | 0.005240434 | 640.2128 | 643.5766 | 0.5785011 | 0.005768342 | 694.3357 | 698.3524
0.5318908 | 0.005304812 | 644.9116 | 648.3418 | 0.5858448 | 0.005841354 | 697.355 | 701.4404
0.535808 | 0.005343776 | 649.5465 | 653.0268 | 0.5933448 | 0.005915915 | 700.2623 | 704.4173
0.5422799 | 0.005408148 | 654.1089 | 657.656 | 0.6006886 | 0.005988916 | 703.0447 | 707.2678
0.5485814 | 0.005470822 | 658.6243 | 662.2374 | 0.6105323 | 0.006086761 | 705.7324 | 710.0411
0.554883 | 0.005533492 | 663.0417 | 666.7208 | 0.6186573 | 0.006167515 | 708.3037 | 712.6857
0.5593111 | 0.005577528 | 667.3611 | 671.0937 | 0.6285011 | 0.006265342 | 710.7846 | 715.2519
0.565783 | 0.005641884 | 671.6079 | 675.4078 | 0.6374073 | 0.006353845 | 713.1708 | 717.7166
0.5725955 | 0.005709624 | 675.7695 | 679.6389 | 0.6478761 | 0.006457864 | 715.4148 | 720.0498
0.5792377 | 0.005775665 | 679.8586 | 683.7966 | 0.6585011 | 0.006563424 | 717.6028 | 722.3283
0.5862205 | 0.005845089 | 683.8624 | 687.8713 | 0.6688136 | 0.006665869 | 719.6746 | 724.4879
0.5925221 | 0.005907735 | 687.7681 | 691.8433 | 0.6795948 | 0.00677296 | 721.6946 | 726.5992
0.6000158 | 0.005982229 | 691.5673 | 695.7168 | 0.6902198 | 0.006878487 | 723.6415 | 728.6362
0.6059767 | 0.006041481 | 695.2768 | 699.4901 | 0.7010011 | 0.006985555 | 725.5107 | 730.5966
0.6126189 | 0.0061075 | 698.8926 | 703.1742 | 0.7102198 | 0.007077097 | 727.2982 | 732.4636
0.6209642 | 0.006190442 | 702.4402 | 706.8021 | 0.7195948 | 0.007170181 | 729.0254 | 734.2714
0.6298205 | 0.006278454 | 705.9025 | 710.3484 | 0.7292823 | 0.007266359 | 730.6793 | 736.008
0.6357814 | 0.006337688 | 709.2667 | 713.7761 | 0.7400636 | 0.007373386 | 732.2686 | 737.6879
0.6436158 | 0.006415534 | 712.5542 | 717.1403 | 0.7499074 | 0.007471095 | 733.8192 | 739.3222
0.6514502 | 0.006493374 | 715.7308 | 720.3934 | 0.7617824 | 0.007588955 | 735.3009 | 740.9022
0.6592846 | 0.006571208 | 718.8136 | 723.5526 | 0.7725636 | 0.007695946 | 736.7308 | 742.4225
0.6679705 | 0.006657494 | 721.7856 | 726.6069 | 0.7842824 | 0.007812229 | 738.1048 | 743.8936
0.6764861 | 0.006742082 | 724.6978 | 729.6003 | 0.7942824 | 0.007911446 | 739.4529 | 745.3262
0.6860236 | 0.006836812 | 727.5035 | 732.4943 | 0.8069386 | 0.008037003 | 740.7235 | 746.7007
0.6953908 | 0.006929841 | 730.194 | 735.2717 | 0.8174074 | 0.008140847 | 741.951 | 748.0158
0.7045877 | 0.007021171 | 732.795 | 737.9582 | 0.8297511 | 0.008263276 | 743.1355 | 749.3017
0.7137846 | 0.007112492 | 735.3021 | 740.5506 | 0.8397511 | 0.008362448 | 744.3027 | 750.553
0.7248549 | 0.007222404 | 737.7113 | 743.0586 | 0.8506886 | 0.008470907 | 745.4139 | 751.7551
0.734733 | 0.00732047 | 740.0223 | 745.4595 | 0.8602199 | 0.00856541 | 746.4606 | 752.8818
0.7461439 | 0.00743374 | 742.2481 | 747.7863 | 0.8700636 | 0.008663004 | 747.4986 | 754.0023
0.7551705 | 0.007523333 | 744.3758 | 749.9971 | 0.8788136 | 0.008749745 | 748.5022 | 755.0801
0.7653892 | 0.00762475 | 746.4395 | 752.1527 | 0.8897511 | 0.008858161 | 749.467 | 756.1354
0.7759486 | 0.007729536 | 748.3753 | 754.1823 | 0.9011573 | 0.008971211 | 750.3586 | 757.1205
0.7858267 | 0.007827552 | 750.2344 | 756.1299 | 0.9106886 | 0.009065668 | 751.276 | 758.1178
0.7965564 | 0.007934006 | 752.0209 | 758.0112 | 0.9224073 | 0.009181791 | 752.1805 | 759.1187
0.8057751 | 0.008025461 | 753.7222 | 759.7956 | 0.9328761 | 0.009285517 | 753.029 | 760.0538
0.8157751 | 0.008124657 | 755.3425 | 761.5044 | 0.9449073 | 0.00940471 | 753.8302 | 760.9531
0.8259314 | 0.008225393 | 756.8861 | 763.1374 | 0.9566261 | 0.009520794 | 754.6356 | 761.8546
0.8359314 | 0.008324569 | 758.34 | 764.6792 | 0.9691261 | 0.009644602 | 755.4152 | 762.7361
0.8459314 | 0.008423735 | 759.7173 | 766.144 | 0.9816261 | 0.009768394 | 756.1689 | 763.5917
0.8568689 | 0.008532186 | 761.0306 | 767.5516 | 0.9938136 | 0.009889077 | 756.8968 | 764.419
0.8673377 | 0.008635979 | 762.2756 | 768.8871 | 1.005064 | 0.01000046 | 757.6161 | 765.2306
0.8789002 | 0.008750603 | 763.478 | 770.1882 | 1.016939 | 0.01011803 | 758.3225 | 766.0341
0.8887439 | 0.008848178 | 764.6293 | 771.4249 | 1.028501 | 0.01023248 | 758.9901 | 766.7963
0.9009314 | 0.008968973 | 765.7294 | 772.6281 | 1.04022 | 0.01034847 | 759.6189 | 767.5206
0.9107752 | 0.009066526 | 766.7783 | 773.7619 | 1.051939 | 0.01046444 | 760.265 | 768.2625
0.9228064 | 0.009185746 | 767.7718 | 774.8569 | 1.063657 | 0.0105804 | 760.9024 | 768.9958
0.9310877 | 0.009267798 | 768.7099 | 775.8672 | 1.076001 | 0.01070253 | 761.5313 | 769.7254
0.9431189 | 0.009386993 | 769.6181 | 776.8765 | 1.087407 | 0.01081538 | 762.1472 | 770.4349
0.9524939 | 0.009479863 | 770.4922 | 777.8311 | 1.099439 | 0.01093439 | 762.733 | 771.1188
0.9643689 | 0.009597486 | 771.3109 | 778.7491 | 1.113501 | 0.01107347 | 763.3058 | 771.8053
0.9757752 | 0.009710452 | 772.1168 | 779.6509 | 1.125689 | 0.011194 | 763.8572 | 772.4558
0.9870252 | 0.009821859 | 772.8843 | 780.5128 | 1.138345 | 0.01131914 | 764.3955 | 773.097
0.9995252 | 0.00994563 | 773.6048 | 781.3372 | 1.153345 | 0.01146745 | 764.9167 | 773.7388
1.009838 | 0.01004773 | 774.3127 | 782.132 | 1.165532 | 0.01158792 | 765.4422 | 774.3637
1.022494 | 0.01017302 | 774.9906 | 782.9148 | 1.18022 | 0.0117331 | 765.9289 | 774.9686
1.034369 | 0.01029056 | 775.6558 | 783.6789 | 1.192095 | 0.01185045 | 766.4113 | 775.5476
1.04765 | 0.010422 | 776.2868 | 784.4196 | 1.20397 | 0.0119678 | 766.8592 | 776.092
1.06015 | 0.0105457 | 776.8923 | 785.1286 | 1.217564 | 0.01210211 | 767.3373 | 776.6801
1.073588 | 0.01067866 | 777.4807 | 785.8277 | 1.228814 | 0.01221325 | 767.8111 | 777.2461
1.085931 | 0.01080077 | 778.0862 | 786.5357 | 1.240064 | 0.01232438 | 768.2634 | 777.7903
1.098119 | 0.01092133 | 778.6362 | 787.1866 | 1.251782 | 0.01244012 | 768.7156 | 778.3383
1.110619 | 0.01104497 | 779.1863 | 787.8401 | 1.26272 | 0.01254814 | 769.1507 | 778.8629
1.1214 | 0.01115159 | 779.7278 | 788.4717 | 1.274907 | 0.01266849 | 769.6158 | 779.4277
1.134838 | 0.01128447 | 780.248 | 789.1026 | 1.286939 | 0.01278728 | 770.0336 | 779.9435
1.146244 | 0.01139724 | 780.7384 | 789.6875 | 1.298657 | 0.01290297 | 770.4686 | 780.4744
1.158744 | 0.01152082 | 781.2159 | 790.2682 | 1.312564 | 0.01304024 | 770.8822 | 781.0005
1.172338 | 0.01165519 | 781.6892 | 790.8532 | 1.325064 | 0.01316361 | 771.2956 | 781.5158
1.184681 | 0.01177719 | 782.1667 | 791.4329 | 1.337876 | 0.01329006 | 771.6833 | 782.0074
1.19765 | 0.01190535 | 782.6102 | 791.9831 | 1.352876 | 0.01343806 | 772.0494 | 782.4942
1.211713 | 0.0120443 | 783.0366 | 792.5247 | 1.365689 | 0.01356447 | 772.4068 | 782.9555
1.224213 | 0.0121678 | 783.4587 | 793.0499 | 1.379751 | 0.01370319 | 772.76 | 783.4222
1.237494 | 0.012299 | 783.8595 | 793.5597 | 1.394595 | 0.0138496 | 773.1261 | 783.9081
1.250931 | 0.01243172 | 784.2433 | 794.0536 | 1.405845 | 0.01396054 | 773.4534 | 784.327
1.263275 | 0.01255362 | 784.61 | 794.5218 | 1.419751 | 0.01409767 | 773.8023 | 784.7884
1.276713 | 0.01268631 | 784.9938 | 795.0159 | 1.433814 | 0.01423632 | 774.134 | 785.2336
1.288588 | 0.01280356 | 785.369 | 795.4892 | 1.446157 | 0.014358 | 774.4699 | 785.67
1.300463 | 0.01292079 | 785.7442 | 795.9625 | 1.46022 | 0.01449661 | 774.7929 | 786.1066
1.313431 | 0.01304881 | 786.0939 | 796.4187 | 1.47397 | 0.01463212 | 775.1117 | 786.5366
1.324681 | 0.01315984 | 786.4478 | 796.8657 | 1.485845 | 0.01474914 | 775.452 | 786.974
1.336713 | 0.01327857 | 786.7718 | 797.2887 | 1.499439 | 0.01488308 | 775.7965 | 787.4291
1.348744 | 0.01339729 | 787.1087 | 797.7248 | 1.514126 | 0.01502778 | 776.1066 | 787.8579
1.361088 | 0.01351908 | 787.4455 | 798.1634 | 1.52772 | 0.01516168 | 776.4038 | 788.2651
1.374213 | 0.01364856 | 787.7866 | 798.6125 | 1.542407 | 0.01530633 | 776.7312 | 788.7115
1.387494 | 0.01377956 | 788.115 | 799.05 | 1.55647 | 0.01544481 | 777.0241 | 789.1182
1.399994 | 0.01390285 | 788.4177 | 799.4555 | 1.569907 | 0.01557712 | 777.3255 | 789.5288
1.414213 | 0.01404306 | 788.7161 | 799.8703 | 1.583501 | 0.01571094 | 777.6141 | 789.9277
1.426869 | 0.01416785 | 789.0061 | 800.2642 | 1.59772 | 0.01585091 | 777.8941 | 790.3227
1.439838 | 0.0142957 | 789.2918 | 800.6563 | 1.609282 | 0.01596471 | 778.1697 | 790.6927
1.453744 | 0.01443278 | 789.5775 | 801.0559 | 1.622564 | 0.01609541 | 778.4325 | 791.063
1.466088 | 0.01455445 | 789.8759 | 801.4562 | 1.635689 | 0.01622455 | 778.6866 | 791.4235
1.479525 | 0.01468687 | 790.1701 | 801.8609 | 1.647407 | 0.01633985 | 778.9537 | 791.7862
1.493588 | 0.01482543 | 790.4601 | 802.2663 | 1.659126 | 0.01645513 | 779.225 | 792.1533
1.507181 | 0.01495936 | 790.7372 | 802.6551 | 1.671314 | 0.01657501 | 779.4662 | 792.4935
1.519994 | 0.01508558 | 791.0144 | 803.0377 | 1.682876 | 0.01668873 | 779.7419 | 792.864
1.533119 | 0.01521485 | 791.2958 | 803.4273 | 1.695064 | 0.01680858 | 780.0003 | 793.2218
1.547338 | 0.01535488 | 791.5687 | 803.8169 | 1.707095 | 0.01692688 | 780.2587 | 793.5785
1.560775 | 0.0154872 | 791.8288 | 804.1874 | 1.718814 | 0.01704209 | 780.5042 | 793.9197
1.574838 | 0.01562566 | 792.1102 | 804.5846 | 1.733032 | 0.01718187 | 780.7454 | 794.276
1.589369 | 0.01576871 | 792.3873 | 804.9813 | 1.745689 | 0.01730626 | 780.9737 | 794.6071
1.603431 | 0.01590712 | 792.6346 | 805.344 | 1.758657 | 0.01743372 | 781.2235 | 794.9626
1.617806 | 0.01604859 | 792.8819 | 805.7092 | 1.77272 | 0.0175719 | 781.4733 | 795.3267
1.631869 | 0.01618697 | 793.1037 | 806.0461 | 1.784439 | 0.01768704 | 781.6973 | 795.6462
1.644213 | 0.01630842 | 793.3552 | 806.3997 | 1.797876 | 0.01781905 | 781.9256 | 795.9836
1.658431 | 0.0164483 | 793.6068 | 806.7682 | 1.81147 | 0.01795258 | 782.1409 | 796.3092
1.671556 | 0.0165774 | 793.8541 | 807.1238 | 1.824439 | 0.01807995 | 782.352 | 796.6255
1.683119 | 0.01669111 | 794.1014 | 807.4671 | 1.838345 | 0.01821652 | 782.5716 | 796.958
1.696088 | 0.01681865 | 794.3572 | 807.8302 | 1.851939 | 0.01834999 | 782.8042 | 797.3013
1.707806 | 0.01693387 | 794.6174 | 808.1879 | 1.865689 | 0.01848498 | 783.0325 | 797.6414
1.719056 | 0.01704448 | 794.8646 | 808.5288 | 1.879751 | 0.01862302 | 783.2694 | 797.9929
1.732494 | 0.01717657 | 795.0992 | 808.8742 | 1.893657 | 0.01875951 | 783.5063 | 798.3432
1.743275 | 0.01728254 | 795.3294 | 809.1942 | 1.908032 | 0.01890058 | 783.7044 | 798.6578
1.755306 | 0.01740079 | 795.5597 | 809.5242 | 1.92272 | 0.01904469 | 783.9586 | 799.0319
1.769213 | 0.01753744 | 795.7771 | 809.8561 | 1.936939 | 0.01918419 | 784.1653 | 799.3541
1.7814 | 0.01765719 | 796.0074 | 810.1875 | 1.95272 | 0.01933899 | 784.3634 | 799.6798
1.795619 | 0.01779688 | 796.2291 | 810.5263 | 1.966626 | 0.01947538 | 784.5788 | 800.0085
1.81015 | 0.01793962 | 796.4465 | 810.8634 | 1.980689 | 0.01961328 | 784.7726 | 800.3165
1.822963 | 0.01806546 | 796.664 | 811.1869 | 1.99522 | 0.01975576 | 784.9492 | 800.6106
1.837181 | 0.01820509 | 796.8559 | 811.4956 | 2.006939 | 0.01987065 | 785.1344 | 800.8916
1.850619 | 0.01833703 | 797.052 | 811.8024 | 2.020845 | 0.02000697 | 785.3153 | 801.1853
1.862963 | 0.01845822 | 797.2695 | 812.1223 | 2.03397 | 0.02013561 | 785.4747 | 801.451
1.877025 | 0.01859626 | 797.4997 | 812.469 | 2.045376 | 0.02024739 | 785.6599 | 801.7296
1.891088 | 0.01873429 | 797.73 | 812.8157 | 2.058657 | 0.02037753 | 785.8063 | 801.9834
1.90265 | 0.01884776 | 797.9389 | 813.1209 | 2.07272 | 0.02051531 | 785.9786 | 802.2698
1.916869 | 0.01898728 | 798.1478 | 813.4473 | 2.083657 | 0.02062246 | 786.1595 | 802.5404
1.93015 | 0.01911759 | 798.361 | 813.7706 | 2.097563 | 0.02075867 | 786.3189 | 802.8124
1.942494 | 0.01923868 | 798.5657 | 814.0778 | 2.111313 | 0.02089334 | 786.5041 | 803.1097
1.955619 | 0.01936742 | 798.7576 | 814.3782 | 2.123657 | 0.02101422 | 786.7108 | 803.4179
1.969838 | 0.01950687 | 798.9622 | 814.7005 | 2.13772 | 0.02115191 | 786.896 | 803.7177
1.983119 | 0.01963711 | 799.1669 | 815.0153 | 2.152251 | 0.02129417 | 787.0769 | 804.0168
1.997806 | 0.01978112 | 799.3929 | 815.3632 | 2.164907 | 0.02141806 | 787.2708 | 804.3144
2.012338 | 0.01992358 | 799.5805 | 815.6708 | 2.179282 | 0.02155875 | 787.4646 | 804.6256
2.024838 | 0.0200461 | 799.7852 | 815.9795 | 2.193188 | 0.02169484 | 787.6541 | 804.9288
2.039056 | 0.02018546 | 799.9899 | 816.3021 | 2.205376 | 0.02181409 | 787.8522 | 805.2273
2.052025 | 0.02031255 | 800.2073 | 816.6278 | 2.218501 | 0.0219425 | 788.0374 | 805.52
2.063744 | 0.02042737 | 800.3864 | 816.9043 | 2.232251 | 0.02207701 | 788.2183 | 805.8133
2.077181 | 0.02055902 | 800.5698 | 817.1991 | 2.245688 | 0.02220844 | 788.3777 | 806.0822
2.089213 | 0.02067688 | 800.7744 | 817.5043 | 2.258657 | 0.02233527 | 788.5413 | 806.3518
2.100931 | 0.02079166 | 800.9748 | 817.8028 | 2.27272 | 0.02247278 | 788.7265 | 806.6521
2.113744 | 0.02091714 | 801.1667 | 818.1013 | 2.286626 | 0.02260875 | 788.9031 | 806.9424
2.124838 | 0.02102578 | 801.3628 | 818.3905 | 2.301157 | 0.0227508 | 789.0625 | 807.22
2.1364 | 0.02113899 | 801.5633 | 818.6878 | 2.315688 | 0.02289283 | 789.2175 | 807.4933
2.149369 | 0.02126596 | 801.7466 | 818.9791 | 2.33022 | 0.02303484 | 789.3683 | 807.7623
2.160619 | 0.02137609 | 801.9385 | 819.2653 | 2.346001 | 0.02318905 | 789.5363 | 808.0588
2.174213 | 0.02150914 | 802.0835 | 819.5225 | 2.360689 | 0.02333255 | 789.6957 | 808.3379
2.187338 | 0.02163759 | 802.2711 | 819.8195 | 2.37522 | 0.0234745 | 789.8636 | 808.6246
2.200619 | 0.02176755 | 802.4587 | 820.1177 | 2.388345 | 0.0236027 | 790.0101 | 808.8782
2.214838 | 0.02190667 | 802.6378 | 820.4149 | 2.403033 | 0.02374614 | 790.1608 | 809.1486
2.227963 | 0.02203506 | 802.7955 | 820.6815 | 2.416626 | 0.02387888 | 790.2987 | 809.3972
2.240463 | 0.02215733 | 802.9789 | 820.9693 | 2.428033 | 0.02399024 | 790.4451 | 809.6374
2.254682 | 0.02229639 | 803.1452 | 821.2535 | 2.440845 | 0.02411533 | 790.6045 | 809.9019
2.26765 | 0.02242321 | 803.3242 | 821.5408 | 2.454283 | 0.02424649 | 790.7681 | 810.1758
2.28015 | 0.02254543 | 803.5118 | 821.8331 | 2.465377 | 0.02435477 | 790.9189 | 810.418
2.294682 | 0.0226875 | 803.6952 | 822.1374 | 2.477252 | 0.02447065 | 791.0782 | 810.6752
2.308275 | 0.02282038 | 803.8956 | 822.4517 | 2.490845 | 0.02460329 | 791.2333 | 810.9417
2.320932 | 0.02294408 | 804.0704 | 822.7324 | 2.502408 | 0.0247161 | 791.384 | 811.1877
2.334994 | 0.0230815 | 804.2495 | 823.0287 | 2.515845 | 0.02484719 | 791.5649 | 811.4795
2.3489 | 0.02321738 | 804.4414 | 823.3369 | 2.530533 | 0.02499045 | 791.72 | 811.7547
2.362181 | 0.02334714 | 804.6247 | 823.6314 | 2.54272 | 0.02510931 | 791.8621 | 811.9969
2.3764 | 0.02348603 | 804.7825 | 823.9074 | 2.557564 | 0.02525405 | 791.9956 | 812.2514
2.391244 | 0.02363101 | 804.9573 | 824.2058 | 2.571783 | 0.02539269 | 792.1421 | 812.5143
2.404525 | 0.02376071 | 805.1151 | 824.4743 | 2.583814 | 0.02550997 | 792.2756 | 812.7465
2.419525 | 0.02390718 | 805.2814 | 824.7654 | 2.598033 | 0.02564857 | 792.4221 | 813.0094
2.433275 | 0.02404142 | 805.4349 | 825.0333 | 2.611939 | 0.0257841 | 792.5254 | 813.2257
2.445306 | 0.02415887 | 805.6267 | 825.3268 | 2.623658 | 0.0258983 | 792.6632 | 813.46
2.459212 | 0.0242946 | 805.7973 | 825.6135 | 2.63772 | 0.02603532 | 792.7968 | 813.7085
2.470619 | 0.02440592 | 806.0019 | 825.9152 | 2.651157 | 0.02616623 | 792.9217 | 813.9433
2.481869 | 0.02451571 | 806.164 | 826.1719 | 2.665064 | 0.02630169 | 793.0638 | 814.1994
2.495619 | 0.02464987 | 806.3345 | 826.4575 | 2.67897 | 0.02643714 | 793.2102 | 814.4601
2.507025 | 0.02476115 | 806.552 | 826.7724 | 2.692407 | 0.026568 | 793.3567 | 814.7171
2.518588 | 0.02487394 | 806.7268 | 827.0449 | 2.706314 | 0.0267034 | 793.4816 | 814.9557
2.529838 | 0.02498367 | 806.8931 | 827.3062 | 2.720689 | 0.02684336 | 793.6323 | 815.2246
2.541557 | 0.02509796 | 807.0594 | 827.5713 | 2.735064 | 0.02698329 | 793.7572 | 815.467
2.553275 | 0.02521224 | 807.2428 | 827.8539 | 2.750064 | 0.02712929 | 793.908 | 815.741
2.565463 | 0.02533107 | 807.3835 | 828.0966 | 2.764595 | 0.0272707 | 794.0415 | 815.9935
2.577494 | 0.02544837 | 807.5711 | 828.3862 | 2.77897 | 0.02741057 | 794.1793 | 816.2494
2.591244 | 0.0255824 | 807.7246 | 828.6547 | 2.79272 | 0.02754435 | 794.3129 | 816.4958
2.604838 | 0.0257149 | 807.8824 | 828.9264 | 2.804439 | 0.02765834 | 794.4378 | 816.7173
2.617495 | 0.02583824 | 808.0614 | 829.2124 | 2.818032 | 0.02779056 | 794.5369 | 816.9272
2.630776 | 0.02596766 | 808.2021 | 829.4641 | 2.832564 | 0.02793188 | 794.6316 | 817.1401
2.643119 | 0.02608792 | 808.3599 | 829.7258 | 2.844282 | 0.02804584 | 794.7565 | 817.3617
2.656401 | 0.02621731 | 808.5304 | 830.0082 | 2.85772 | 0.02817649 | 794.8642 | 817.5792
2.668901 | 0.02633907 | 808.718 | 830.3019 | 2.871157 | 0.02830712 | 794.9891 | 817.8145
2.680463 | 0.02645168 | 808.8758 | 830.5574 | 2.88272 | 0.02841951 | 795.0968 | 818.0172
2.694526 | 0.02658862 | 809.0378 | 830.8376 | 2.89647 | 0.02855315 | 795.2088 | 818.2418
2.706869 | 0.02670882 | 809.1913 | 831.0951 | 2.910532 | 0.02868981 | 795.338 | 818.4866
2.719213 | 0.02682899 | 809.3363 | 831.3439 | 2.923501 | 0.02881582 | 795.4586 | 818.7139
2.73265 | 0.0269598 | 809.5026 | 831.6235 | 2.938189 | 0.02895851 | 795.5792 | 818.9548
2.745932 | 0.02708907 | 809.6561 | 831.8887 | 2.952876 | 0.02910118 | 795.7256 | 819.2224
2.7589 | 0.02721528 | 809.8054 | 832.1471 | 2.965533 | 0.02922411 | 795.8893 | 819.4917
2.772963 | 0.02735213 | 809.9589 | 832.4187 | 2.979908 | 0.02936371 | 796.0099 | 819.7303
2.786557 | 0.02748439 | 810.1167 | 832.691 | 2.994283 | 0.02950329 | 796.1348 | 819.9733
2.800619 | 0.02762119 | 810.236 | 832.9277 | 3.007095 | 0.02962769 | 796.2597 | 820.204
2.815307 | 0.02776405 | 810.3768 | 833.1913 | 3.021158 | 0.0297642 | 796.3846 | 820.4447
2.827807 | 0.02788562 | 810.5303 | 833.4505 | 3.034595 | 0.02989462 | 796.5138 | 820.6848
2.841088 | 0.02801477 | 810.688 | 833.7204 | 3.04897 | 0.03003413 | 796.6301 | 820.9191
2.853432 | 0.02813479 | 810.8373 | 833.9739 | 3.062095 | 0.03016149 | 796.7507 | 821.148
2.864838 | 0.02824569 | 810.9865 | 834.2199 | 3.075845 | 0.03029489 | 796.8885 | 821.3996
2.877807 | 0.02837175 | 811.1229 | 834.4655 | 3.089595 | 0.03042828 | 797.0091 | 821.6335
2.888588 | 0.02847654 | 811.2807 | 834.7153 | 3.10522 | 0.03057984 | 797.1254 | 821.8779
2.900619 | 0.02859347 | 811.4299 | 834.9664 | 3.119283 | 0.03071622 | 797.2547 | 822.1233
2.912338 | 0.02870735 | 811.5749 | 835.2107 | 3.133814 | 0.03085712 | 797.3667 | 822.3546
2.9239 | 0.0288197 | 811.7497 | 835.4845 | 3.149595 | 0.03101013 | 797.4916 | 822.6093
2.936244 | 0.02893962 | 811.9075 | 835.7471 | 3.16397 | 0.03114948 | 797.6165 | 822.8528
2.948275 | 0.02905649 | 812.0482 | 835.9896 | 3.178501 | 0.03129033 | 797.7414 | 823.0976
2.960463 | 0.02917487 | 812.206 | 836.251 | 3.192564 | 0.03142661 | 797.8534 | 823.3253
2.974369 | 0.02930992 | 812.3595 | 836.522 | 3.207408 | 0.03157045 | 797.9567 | 823.5504
2.986556 | 0.02942827 | 812.4959 | 836.7616 | 3.220845 | 0.03170063 | 798.0472 | 823.7511
2.998119 | 0.02954054 | 812.6707 | 837.0356 | 3.233189 | 0.03182021 | 798.1678 | 823.9741
3.012806 | 0.02968313 | 812.8157 | 837.3043 | 3.244595 | 0.0319307 | 798.2625 | 824.1629
3.024994 | 0.02980143 | 812.9649 | 837.5571 | 3.258189 | 0.03206235 | 798.3659 | 824.3782
3.037806 | 0.02992579 | 813.1397 | 837.8413 | 3.269595 | 0.03217281 | 798.4908 | 824.5982
3.051244 | 0.03005619 | 813.306 | 838.122 | 3.281314 | 0.03228628 | 798.6071 | 824.8119
3.062494 | 0.03016536 | 813.4553 | 838.3673 | 3.294908 | 0.03241789 | 798.7062 | 825.0228
3.075932 | 0.03029573 | 813.5832 | 838.6084 | 3.306626 | 0.03253134 | 798.8138 | 825.2276
3.089682 | 0.03042912 | 813.6941 | 838.8346 | 3.318658 | 0.03264779 | 798.9086 | 825.4217
3.101869 | 0.03054733 | 813.839 | 839.0832 | 3.332251 | 0.03277935 | 799.0335 | 825.6593
3.116244 | 0.03068675 | 814.0138 | 839.3805 | 3.344908 | 0.03290183 | 799.1369 | 825.8673
3.131244 | 0.03083221 | 814.1546 | 839.6477 | 3.359126 | 0.0330394 | 799.2403 | 826.0878
3.144057 | 0.03095643 | 814.2995 | 839.9016 | 3.373814 | 0.03318149 | 799.3566 | 826.3254
3.158744 | 0.03109882 | 814.436 | 840.1619 | 3.387095 | 0.03330996 | 799.4642 | 826.5428
3.173275 | 0.03123967 | 814.5511 | 840.399 | 3.40147 | 0.03344899 | 799.5547 | 826.7513
3.187025 | 0.03137293 | 814.6534 | 840.6166 | 3.415376 | 0.03358347 | 799.6408 | 826.9516
3.2014 | 0.03151223 | 814.7813 | 840.8657 | 3.429126 | 0.03371642 | 799.7614 | 827.1862
3.214056 | 0.03163486 | 814.9434 | 841.1361 | 3.443032 | 0.03385086 | 799.8648 | 827.4044
3.226556 | 0.03175596 | 815.0926 | 841.392 | 3.456626 | 0.03398227 | 799.994 | 827.6468
3.24015 | 0.03188764 | 815.2333 | 841.6481 | 3.471001 | 0.0341212 | 800.0931 | 827.8643
3.251088 | 0.03199358 | 815.3484 | 841.8561 | 3.48522 | 0.03425861 | 800.205 | 828.0939
3.263431 | 0.03211312 | 815.4636 | 842.0757 | 3.498501 | 0.03438694 | 800.3041 | 828.3027
3.274994 | 0.03222509 | 815.6043 | 842.3153 | 3.512407 | 0.03452129 | 800.4204 | 828.5344
3.285775 | 0.03232948 | 815.7493 | 842.553 | 3.527095 | 0.03466318 | 800.5281 | 828.7635
3.29765 | 0.03244444 | 815.8985 | 842.804 | 3.541626 | 0.03480353 | 800.6314 | 828.9868
3.309213 | 0.03255637 | 816.0435 | 843.0481 | 3.555844 | 0.03494084 | 800.752 | 829.2255
3.321244 | 0.03267282 | 816.2055 | 843.3137 | 3.570219 | 0.03507964 | 800.8468 | 829.4388
3.334057 | 0.03279682 | 816.3462 | 843.5637 | 3.584751 | 0.03521994 | 800.9416 | 829.6533
3.345619 | 0.03290871 | 816.4869 | 843.8035 | 3.599438 | 0.03536172 | 801.0277 | 829.8602
3.358119 | 0.03302966 | 816.6319 | 844.0554 | 3.611001 | 0.03547332 | 801.1224 | 830.051
3.370463 | 0.03314908 | 816.7769 | 844.306 | 3.624126 | 0.03559999 | 801.2129 | 830.2499
3.381713 | 0.0332579 | 816.9389 | 844.5654 | 3.638188 | 0.03573569 | 801.3077 | 830.4607
3.395151 | 0.03338788 | 817.0625 | 844.803 | 3.649907 | 0.03584876 | 801.411 | 830.6618
3.407494 | 0.03350725 | 817.2075 | 845.0538 | 3.661313 | 0.0359588 | 801.4929 | 830.838
3.418901 | 0.03361755 | 817.3439 | 845.2881 | 3.674595 | 0.03608691 | 801.6049 | 831.0606
3.431244 | 0.0337369 | 817.4719 | 845.5213 | 3.685532 | 0.0361924 | 801.7125 | 831.2599
3.442494 | 0.03384566 | 817.5998 | 845.7456 | 3.697876 | 0.03631145 | 801.8159 | 831.4661
3.455463 | 0.03397102 | 817.7405 | 845.9972 | 3.711314 | 0.03644102 | 801.9064 | 831.6676
3.467182 | 0.03408429 | 817.8812 | 846.2386 | 3.722876 | 0.0365525 | 801.9753 | 831.8318
3.479838 | 0.0342066 | 818.0006 | 846.4657 | 3.73647 | 0.03668355 | 802.0743 | 832.0436
3.4939 | 0.03434249 | 818.1413 | 846.7264 | 3.75147 | 0.03682814 | 802.1863 | 832.2801
3.506557 | 0.03446477 | 818.265 | 846.9579 | 3.763814 | 0.03694711 | 802.294 | 832.4909
3.519057 | 0.03458553 | 818.4014 | 847.2014 | 3.778033 | 0.03708413 | 802.3759 | 832.6899
3.534057 | 0.03473042 | 818.5336 | 847.461 | 3.79272 | 0.03722565 | 802.4878 | 832.9239
3.547182 | 0.03485718 | 818.6615 | 847.7009 | 3.806627 | 0.03735962 | 802.5783 | 833.1294
3.561244 | 0.03499298 | 818.8022 | 847.9617 | 3.821002 | 0.03749809 | 802.6472 | 833.3163
3.575463 | 0.03513027 | 818.9344 | 848.2151 | 3.834595 | 0.03762902 | 802.7376 | 833.5194
3.587338 | 0.03524492 | 819.0708 | 848.4537 | 3.848345 | 0.03776143 | 802.8453 | 833.7416
3.6014 | 0.03538066 | 819.203 | 848.7058 | 3.862251 | 0.03789533 | 802.9659 | 833.9785
3.612963 | 0.03549226 | 819.3437 | 848.9463 | 3.876314 | 0.03803071 | 803.0693 | 834.1988
3.624681 | 0.03560535 | 819.4716 | 849.1748 | 3.889751 | 0.03816007 | 803.1684 | 834.4096
3.638119 | 0.03573502 | 819.5995 | 849.4175 | 3.904908 | 0.03830594 | 803.2545 | 834.6209
3.649525 | 0.03584507 | 819.7189 | 849.6348 | 3.91897 | 0.03844128 | 803.3622 | 834.8457
3.661244 | 0.03595813 | 819.8426 | 849.859 | 3.933345 | 0.0385796 | 803.457 | 835.0597
3.672494 | 0.03606665 | 819.9534 | 850.0662 | 3.948501 | 0.03872541 | 803.5646 | 835.2934
3.683588 | 0.03617365 | 820.0771 | 850.2854 | 3.963345 | 0.0388682 | 803.6766 | 835.5291
3.695619 | 0.03628968 | 820.205 | 850.5167 | 3.97772 | 0.03900646 | 803.7713 | 835.7431
3.708275 | 0.03641173 | 820.3159 | 850.7355 | 3.992251 | 0.0391462 | 803.8532 | 835.945
3.720775 | 0.03653225 | 820.4439 | 850.9707 | 4.007408 | 0.03929194 | 803.9522 | 836.1699
3.732963 | 0.03664975 | 820.5803 | 851.2123 | 4.021626 | 0.03942864 | 804.0513 | 836.3872
3.744994 | 0.03676572 | 820.7039 | 851.4393 | 4.035689 | 0.03956382 | 804.1245 | 836.5765
3.757026 | 0.03688169 | 820.8446 | 851.684 | 4.048033 | 0.03968246 | 804.2193 | 836.7743
3.767807 | 0.03698559 | 820.9811 | 851.9141 | 4.061939 | 0.0398161 | 804.3054 | 836.9758
3.779369 | 0.03709701 | 821.1005 | 852.1329 | 4.073501 | 0.03992721 | 804.3958 | 837.1629
3.7914 | 0.03721293 | 821.2284 | 852.3644 | 4.08522 | 0.0400398 | 804.4734 | 837.3379
3.803432 | 0.03732884 | 821.3392 | 852.5783 | 4.098501 | 0.04016739 | 804.5509 | 837.5255
3.814994 | 0.03744023 | 821.4586 | 852.7972 | 4.110689 | 0.04028446 | 804.6371 | 837.7132
3.826713 | 0.0375531 | 821.5737 | 853.013 | 4.122251 | 0.04039552 | 804.7318 | 837.9049
3.837807 | 0.03765994 | 821.6803 | 853.2148 | 4.135533 | 0.04052306 | 804.8137 | 838.097
3.8514 | 0.03779085 | 821.7997 | 853.4505 | 4.148189 | 0.04064459 | 804.8955 | 838.2841
3.863119 | 0.03790368 | 821.9148 | 853.6664 | 4.161158 | 0.04076911 | 804.9902 | 838.4871
3.87515 | 0.03801951 | 822.0214 | 853.876 | 4.17522 | 0.0409041 | 805.0893 | 838.7036
3.890775 | 0.03816992 | 822.1408 | 854.1284 | 4.188345 | 0.04103008 | 805.1755 | 838.899
3.903588 | 0.03829324 | 822.2431 | 854.3401 | 4.20272 | 0.04116805 | 805.253 | 839.0955
3.917494 | 0.03842707 | 822.3711 | 854.5874 | 4.216001 | 0.04129549 | 805.3348 | 839.2877
3.931869 | 0.03856539 | 822.5075 | 854.8474 | 4.23022 | 0.04143192 | 805.4296 | 839.501
3.944056 | 0.03868265 | 822.6184 | 855.0629 | 4.244439 | 0.04156833 | 805.5243 | 839.7143
3.957963 | 0.03881643 | 822.7335 | 855.297 | 4.258345 | 0.04170172 | 805.5933 | 839.8982
3.971713 | 0.03894868 | 822.8572 | 855.5387 | 4.272408 | 0.04183659 | 805.6923 | 840.1148
3.983588 | 0.03906289 | 822.9638 | 855.7473 | 4.286001 | 0.04196695 | 805.7784 | 840.3141
3.997182 | 0.03919361 | 823.0789 | 855.9789 | 4.299439 | 0.0420958 | 805.8474 | 840.4943
4.009213 | 0.03930929 | 823.2111 | 856.2154 | 4.313502 | 0.04223062 | 805.9249 | 840.6885
4.020775 | 0.03942046 | 823.339 | 856.4436 | 4.327408 | 0.04236392 | 806.011 | 840.8904
4.034057 | 0.03954813 | 823.4882 | 856.7082 | 4.341627 | 0.0425002 | 806.1015 | 841.0994
4.045463 | 0.03965776 | 823.5991 | 856.9175 | 4.357095 | 0.04264844 | 806.1963 | 841.323
4.057807 | 0.03977639 | 823.7142 | 857.139 | 4.369752 | 0.04276971 | 806.2695 | 841.5015
4.069682 | 0.0398905 | 823.8379 | 857.3654 | 4.38397 | 0.04290594 | 806.3341 | 841.6835
4.082338 | 0.04001211 | 823.9615 | 857.5984 | 4.398345 | 0.04304364 | 806.4375 | 841.9074
4.094682 | 0.0401307 | 824.0894 | 857.8333 | 4.41022 | 0.04315738 | 806.5021 | 842.0706
4.107025 | 0.04024927 | 824.2088 | 858.0593 | 4.423501 | 0.04328457 | 806.5753 | 842.2542
4.119838 | 0.04037234 | 824.3282 | 858.2892 | 4.437251 | 0.04341624 | 806.6787 | 842.4731
4.131713 | 0.04048638 | 824.4391 | 858.5025 | 4.449126 | 0.04352994 | 806.7476 | 842.6409
4.1439 | 0.04060341 | 824.5713 | 858.7407 | 4.462095 | 0.04365409 | 806.8122 | 842.813
4.156088 | 0.04072043 | 824.6779 | 858.9522 | 4.474439 | 0.04377225 | 806.8855 | 842.9891
4.168432 | 0.04083894 | 824.7845 | 859.165 | 4.485064 | 0.04387394 | 806.9544 | 843.1468
4.179994 | 0.04094993 | 824.8996 | 859.3804 | 4.497876 | 0.04399656 | 807.0319 | 843.3312
4.191557 | 0.04106091 | 825.0062 | 859.5868 | 4.511001 | 0.04412216 | 807.1353 | 843.5451
4.203588 | 0.04117637 | 825.1342 | 859.8194 | 4.523033 | 0.04423727 | 807.2214 | 843.7323
4.215775 | 0.04129332 | 825.245 | 860.0355 | 4.537251 | 0.04437329 | 807.3118 | 843.9416
4.228275 | 0.04141326 | 825.3644 | 860.2631 | 4.551626 | 0.04451079 | 807.3894 | 844.1387
4.240306 | 0.04152869 | 825.4838 | 860.4868 | 4.564126 | 0.04463034 | 807.4539 | 844.3072
4.2539 | 0.04165909 | 825.5861 | 860.7058 | 4.578501 | 0.04476781 | 807.5315 | 844.5043
4.266088 | 0.04177598 | 825.6586 | 860.8819 | 4.593032 | 0.04490675 | 807.6176 | 844.7117
4.278588 | 0.04189586 | 825.761 | 861.0919 | 4.606626 | 0.04503671 | 807.7037 | 844.9116
4.290932 | 0.04201423 | 825.8846 | 861.3227 | 4.621001 | 0.04517412 | 807.7942 | 845.1224
4.3039 | 0.04213857 | 825.9954 | 861.5455 | 4.635376 | 0.04531151 | 807.876 | 845.3241
4.318432 | 0.04227788 | 826.1106 | 861.7856 | 4.649283 | 0.04544441 | 807.9492 | 845.5131
4.329838 | 0.04238721 | 826.2171 | 861.991 | 4.663033 | 0.04557579 | 808.0225 | 845.7008
4.3414 | 0.04249803 | 826.328 | 862.2022 | 4.676783 | 0.04570716 | 808.0871 | 845.8796
4.354838 | 0.04262681 | 826.4346 | 862.4245 | 4.69022 | 0.04583552 | 808.1646 | 846.0693
4.366244 | 0.0427361 | 826.5369 | 862.6256 | 4.70397 | 0.04596685 | 808.2594 | 846.2797
4.378588 | 0.04285437 | 826.6393 | 862.8344 | 4.717251 | 0.04609369 | 808.3498 | 846.4817
4.390775 | 0.04297113 | 826.7544 | 863.0553 | 4.730689 | 0.046222 | 808.4101 | 846.6535
4.402494 | 0.04308338 | 826.8653 | 863.268 | 4.745064 | 0.04635925 | 808.4877 | 846.8509
4.416556 | 0.04321806 | 826.9761 | 863.5 | 4.759282 | 0.04649498 | 808.5609 | 847.0426
4.428119 | 0.04332879 | 827.087 | 863.7114 | 4.773657 | 0.04663219 | 808.6427 | 847.2446
4.439994 | 0.0434425 | 827.2149 | 863.9432 | 4.786938 | 0.04675894 | 808.716 | 847.4287
4.453119 | 0.04356816 | 827.3215 | 864.1631 | 4.801313 | 0.04689612 | 808.7978 | 847.6307
4.465463 | 0.04368633 | 827.4281 | 864.3766 | 4.815063 | 0.04702731 | 808.8882 | 847.8367
4.47765 | 0.04380299 | 827.5347 | 864.5888 | 4.827407 | 0.04714507 | 808.9529 | 848.0043
4.489838 | 0.04391963 | 827.6498 | 864.81 | 4.84147 | 0.04727921 | 809.0304 | 848.1993
4.502181 | 0.04403776 | 827.7564 | 865.0235 | 4.855688 | 0.04741482 | 809.1079 | 848.3957
4.513431 | 0.04414541 | 827.8673 | 865.2325 | 4.867095 | 0.0475236 | 809.2113 | 848.5964
4.52515 | 0.04425753 | 827.9909 | 865.4588 | 4.880063 | 0.04764726 | 809.2888 | 848.7826
4.536557 | 0.04436665 | 828.1146 | 865.6825 | 4.893501 | 0.04777537 | 809.362 | 848.9682
4.548119 | 0.04447725 | 828.2255 | 865.8941 | 4.905064 | 0.0478856 | 809.4352 | 849.1385
4.559838 | 0.04458933 | 828.315 | 866.0848 | 4.918345 | 0.04801219 | 809.5041 | 849.3183
4.570775 | 0.04469393 | 828.4131 | 866.278 | 4.931782 | 0.04814026 | 809.5731 | 849.4994
4.582494 | 0.04480599 | 828.5197 | 866.4865 | 4.944126 | 0.04825789 | 809.6377 | 849.6672
4.594369 | 0.04491953 | 828.622 | 866.6919 | 4.958657 | 0.04839635 | 809.7324 | 849.8843
4.606557 | 0.04503605 | 828.7414 | 866.9178 | 4.972564 | 0.04852883 | 809.797 | 850.0647
4.619994 | 0.0451645 | 828.8693 | 867.163 | 4.984751 | 0.04864492 | 809.8573 | 850.2267
4.63515 | 0.04530935 | 828.9887 | 867.4135 | 4.999751 | 0.04878779 | 809.9219 | 850.416
4.647807 | 0.0454303 | 829.091 | 867.6256 | 5.014282 | 0.04892618 | 809.9995 | 850.6151
4.660463 | 0.04555124 | 829.1805 | 867.8242 | 5.02647 | 0.04904223 | 810.0727 | 850.7907
4.673744 | 0.04567813 | 829.2488 | 868.0057 | 5.040532 | 0.04917611 | 810.1545 | 850.9906
4.686401 | 0.04579903 | 829.3511 | 868.2178 | 5.054438 | 0.04930849 | 810.2364 | 851.1893
4.700619 | 0.04593485 | 829.4875 | 868.4786 | 5.066157 | 0.04942003 | 810.2881 | 851.3385
4.713901 | 0.04606169 | 829.5771 | 868.6825 | 5.079595 | 0.04954792 | 810.3656 | 851.5289
4.725463 | 0.0461721 | 829.6837 | 868.8901 | 5.093032 | 0.04967579 | 810.4776 | 851.7554
4.738588 | 0.04629742 | 829.7477 | 869.066 | 5.105845 | 0.0497977 | 810.5594 | 851.9453
4.749213 | 0.04639886 | 829.8287 | 869.239 | 5.119595 | 0.04992851 | 810.6283 | 852.1292
4.759994 | 0.04650178 | 829.9225 | 869.4268 | 5.133814 | 0.05006377 | 810.7015 | 852.3214
4.773432 | 0.04663004 | 830.012 | 869.6321 | 5.146939 | 0.0501886 | 810.7618 | 852.4912
4.784994 | 0.04674039 | 830.1058 | 869.8263 | 5.161157 | 0.05032382 | 810.8264 | 852.6745
4.798275 | 0.04686713 | 830.238 | 870.0751 | 5.176001 | 0.05046496 | 810.891 | 852.8628
4.81265 | 0.04700429 | 830.3489 | 870.3107 | 5.189126 | 0.05058974 | 810.9513 | 853.0326
4.824994 | 0.04712205 | 830.4342 | 870.5026 | 5.204126 | 0.05073233 | 811.0418 | 853.2494
4.838432 | 0.04725023 | 830.545 | 870.7304 | 5.218813 | 0.05087193 | 811.1107 | 853.441
4.851088 | 0.04737095 | 830.6473 | 870.9428 | 5.231001 | 0.05098776 | 811.1408 | 853.5716
4.864057 | 0.04749463 | 830.771 | 871.1802 | 5.244126 | 0.05111247 | 811.2227 | 853.7642
4.876713 | 0.04761531 | 830.8861 | 871.4061 | 5.258032 | 0.0512446 | 811.3002 | 853.9586
4.889057 | 0.047733 | 830.9927 | 871.6204 | 5.269282 | 0.05135147 | 811.3735 | 854.127
4.900932 | 0.04784621 | 831.1079 | 871.8399 | 5.281469 | 0.05146724 | 811.4381 | 854.2939
4.913275 | 0.04796387 | 831.2272 | 872.0677 | 5.294594 | 0.0515919 | 811.5156 | 854.482
4.924213 | 0.04806812 | 831.3381 | 872.2749 | 5.305532 | 0.05169577 | 811.5802 | 854.6388
4.933588 | 0.04815747 | 831.4361 | 872.4558 | 5.318345 | 0.05181743 | 811.6577 | 854.8245
4.944838 | 0.04826467 | 831.53 | 872.6478 | 5.331938 | 0.0519465 | 811.7094 | 854.9893
4.956244 | 0.04837335 | 831.6238 | 872.8411 | 5.343501 | 0.05205626 | 811.7826 | 855.1602
4.967963 | 0.048485 | 831.7133 | 873.0325 | 5.358032 | 0.0521942 | 811.8429 | 855.3418
4.98015 | 0.0486011 | 831.8114 | 873.2368 | 5.372095 | 0.05232766 | 811.8817 | 855.4968
4.991713 | 0.04871123 | 831.9094 | 873.436 | 5.384751 | 0.05244776 | 811.9377 | 855.6585
5.004213 | 0.04883028 | 831.9947 | 873.6295 | 5.399283 | 0.05258564 | 811.9937 | 855.8355
5.016244 | 0.04894486 | 832.0757 | 873.8147 | 5.413814 | 0.0527235 | 812.0626 | 856.0261
5.028744 | 0.04906388 | 832.1568 | 874.0038 | 5.428189 | 0.05285986 | 812.1186 | 856.2019
5.040931 | 0.04917991 | 832.242 | 874.1948 | 5.443032 | 0.05300064 | 812.1875 | 856.3951
5.054681 | 0.0493108 | 832.3401 | 874.4123 | 5.456626 | 0.05312956 | 812.2392 | 856.56
5.066869 | 0.04942681 | 832.4339 | 874.6122 | 5.470689 | 0.0532629 | 812.3124 | 856.7515
5.0789 | 0.04954131 | 832.5405 | 874.8244 | 5.484595 | 0.05339474 | 812.3727 | 856.9281
5.090775 | 0.04965432 | 832.6386 | 875.0263 | 5.498189 | 0.0535236 | 812.433 | 857.1021
5.10265 | 0.04976731 | 832.7281 | 875.2193 | 5.511939 | 0.05365392 | 812.5105 | 857.2956
5.115931 | 0.04989366 | 832.8134 | 875.4195 | 5.526939 | 0.05379608 | 812.588 | 857.4993
5.127181 | 0.05000068 | 832.92 | 875.6253 | 5.540689 | 0.05392637 | 812.6656 | 857.6928
5.139525 | 0.05011809 | 833.0351 | 875.8492 | 5.555376 | 0.05406552 | 812.7388 | 857.8895
5.153588 | 0.05025184 | 833.129 | 876.065 | 5.569439 | 0.05419874 | 812.812 | 858.0811
5.1664 | 0.05037367 | 833.2228 | 876.2704 | 5.583345 | 0.05433045 | 812.8809 | 858.2669
5.179213 | 0.0504955 | 833.3123 | 876.4713 | 5.598189 | 0.05447103 | 812.9455 | 858.4558
5.193275 | 0.05062919 | 833.4018 | 876.6827 | 5.610532 | 0.05458792 | 813.0188 | 858.6334
5.206244 | 0.05075247 | 833.4999 | 876.894 | 5.624126 | 0.05471662 | 813.0748 | 858.8031
5.219838 | 0.05088167 | 833.6023 | 877.1149 | 5.638189 | 0.05484975 | 813.1437 | 858.9903
5.232494 | 0.05100195 | 833.6918 | 877.3147 | 5.649907 | 0.05496068 | 813.2083 | 859.1538
5.244682 | 0.05111776 | 833.7899 | 877.5195 | 5.662564 | 0.05508047 | 813.2686 | 859.3204
5.257963 | 0.05124394 | 833.8794 | 877.7245 | 5.675845 | 0.05520615 | 813.316 | 859.4785
5.269526 | 0.05135378 | 833.9519 | 877.8972 | 5.686939 | 0.05531113 | 813.372 | 859.6279
5.280932 | 0.05146213 | 834.0585 | 878.1045 | 5.698501 | 0.05542052 | 813.4366 | 859.7903
5.291557 | 0.05156305 | 834.148 | 878.2874 | 5.711938 | 0.05554765 | 813.4969 | 859.9633
5.303432 | 0.05167582 | 834.2376 | 878.4808 | 5.723032 | 0.05565258 | 813.5615 | 860.1219
5.313119 | 0.05176782 | 834.3356 | 878.6649 | 5.736939 | 0.05578411 | 813.6304 | 860.3079
5.324369 | 0.05187463 | 834.4294 | 878.8575 | 5.751314 | 0.05592005 | 813.6907 | 860.4886
5.336401 | 0.05198886 | 834.5147 | 879.0478 | 5.763814 | 0.05603825 | 813.7381 | 860.6404
5.348276 | 0.05210158 | 834.6171 | 879.2547 | 5.778032 | 0.05617268 | 813.7941 | 860.8154
5.359994 | 0.05221282 | 834.7109 | 879.4513 | 5.792251 | 0.05630709 | 813.8544 | 860.9949
5.372338 | 0.05232997 | 834.7962 | 879.6442 | 5.804595 | 0.05642376 | 813.9276 | 861.1728
5.384369 | 0.05244414 | 834.8899 | 879.8435 | 5.819595 | 0.05656552 | 813.9621 | 861.3314
5.396713 | 0.05256126 | 834.988 | 880.0499 | 5.834283 | 0.05670431 | 814.0051 | 861.4965
5.409369 | 0.05268134 | 835.0776 | 880.25 | 5.846783 | 0.05682242 | 814.0697 | 861.6666
5.421713 | 0.05279843 | 835.1671 | 880.4475 | 5.860533 | 0.05695231 | 814.1429 | 861.8561
5.43515 | 0.05292589 | 835.2524 | 880.6496 | 5.874595 | 0.05708514 | 814.1989 | 862.0298
5.447338 | 0.05304148 | 835.3291 | 880.8323 | 5.886001 | 0.05719287 | 814.2635 | 862.1911
5.459213 | 0.05315408 | 835.3974 | 881.0035 | 5.90022 | 0.05732714 | 814.3325 | 862.3799
5.473119 | 0.05328594 | 835.4826 | 881.2096 | 5.913657 | 0.05745402 | 814.3841 | 862.544
5.484838 | 0.05339704 | 835.5722 | 881.4019 | 5.926626 | 0.05757646 | 814.4444 | 862.7135
5.497807 | 0.05351998 | 835.6745 | 881.6183 | 5.940689 | 0.05770921 | 814.4961 | 862.8828
5.510307 | 0.05363846 | 835.7641 | 881.8172 | 5.954282 | 0.05783752 | 814.5952 | 863.0985
5.522494 | 0.05375396 | 835.8451 | 882.0046 | 5.966939 | 0.05795696 | 814.677 | 863.2883
5.536713 | 0.0538887 | 835.9431 | 882.2269 | 5.981626 | 0.05809556 | 814.7158 | 863.449
5.549682 | 0.05401157 | 836.0327 | 882.4298 | 5.996001 | 0.05823118 | 814.7545 | 863.6072
5.562651 | 0.05413443 | 836.1265 | 882.6373 | 6.008345 | 0.05834763 | 814.789 | 863.7443
5.577182 | 0.05427208 | 836.2203 | 882.8578 | 6.022564 | 0.05848175 | 814.8622 | 863.9378
5.589838 | 0.05439195 | 836.3269 | 883.0762 | 6.03647 | 0.05861291 | 814.9311 | 864.1242
5.602338 | 0.05451032 | 836.4037 | 883.2618 | 6.048345 | 0.05872489 | 815.0087 | 864.3032
5.617025 | 0.0546494 | 836.4761 | 883.4612 | 6.061157 | 0.0588457 | 815.0604 | 864.4624
5.629369 | 0.05476626 | 836.5401 | 883.632 | 6.074751 | 0.05897386 | 815.1164 | 864.6327
5.642494 | 0.05489051 | 836.6211 | 883.8274 | 6.086314 | 0.05908286 | 815.1724 | 864.7863
5.6539 | 0.05499847 | 836.6978 | 884.0039 | 6.098658 | 0.05919921 | 815.237 | 864.9555
5.66515 | 0.05510495 | 836.7618 | 884.1656 | 6.112251 | 0.05932732 | 815.3102 | 865.144
5.676869 | 0.05521584 | 836.8471 | 884.3538 | 6.123657 | 0.05943481 | 815.3877 | 865.3193
5.687806 | 0.05531934 | 836.9196 | 884.5219 | 6.137564 | 0.05956584 | 815.4609 | 865.5104
5.699681 | 0.05543169 | 836.9963 | 884.7025 | 6.15147 | 0.05969685 | 815.5083 | 865.6741
5.710931 | 0.05553812 | 837.0731 | 884.8777 | 6.163657 | 0.05981166 | 815.5772 | 865.8466
5.72265 | 0.05564897 | 837.1711 | 885.0795 | 6.178032 | 0.05994705 | 815.6289 | 866.0187
5.732182 | 0.05573912 | 837.2479 | 885.2404 | 6.192876 | 0.06008684 | 815.7021 | 866.2176
5.744525 | 0.05585586 | 837.3332 | 885.434 | 6.205689 | 0.06020749 | 815.7711 | 866.3953
5.756869 | 0.05597259 | 837.3971 | 885.605 | 6.220532 | 0.06034724 | 815.8184 | 866.5667
5.769526 | 0.05609225 | 837.4782 | 885.7967 | 6.235063 | 0.06048403 | 815.8572 | 866.7264
5.781557 | 0.056206 | 837.572 | 885.9967 | 6.248345 | 0.06060904 | 815.9046 | 866.8851
5.793744 | 0.0563212 | 837.6487 | 886.1799 | 6.262095 | 0.06073845 | 815.9519 | 867.0476
5.805932 | 0.0564364 | 837.7297 | 886.3677 | 6.275689 | 0.06086637 | 816.0036 | 867.2135
5.817651 | 0.05654715 | 837.8107 | 886.5516 | 6.289126 | 0.0609928 | 816.0553 | 867.3781
5.829369 | 0.05665789 | 837.8875 | 886.7311 | 6.303188 | 0.06112509 | 816.1027 | 867.5432
5.840776 | 0.05676566 | 837.9472 | 886.8898 | 6.316938 | 0.06125443 | 816.1544 | 867.7104
5.853744 | 0.05688818 | 838.0239 | 887.0797 | 6.330845 | 0.06138522 | 816.219 | 867.8926
5.864994 | 0.05699446 | 838.1135 | 887.2688 | 6.343188 | 0.0615013 | 816.2707 | 868.0483
5.876244 | 0.05710072 | 838.2116 | 887.4669 | 6.357407 | 0.061635 | 816.3224 | 868.2193
5.889056 | 0.05722172 | 838.2883 | 887.6556 | 6.371157 | 0.06176428 | 816.3698 | 868.382
5.901244 | 0.05733681 | 838.3864 | 887.8616 | 6.384126 | 0.06188619 | 816.4257 | 868.5474
5.914994 | 0.05746664 | 838.4717 | 888.0672 | 6.398501 | 0.0620213 | 816.4947 | 868.7381
5.927338 | 0.05758318 | 838.557 | 888.2611 | 6.413345 | 0.0621608 | 816.5593 | 868.928
5.940306 | 0.0577056 | 838.638 | 888.4556 | 6.425532 | 0.06227533 | 816.6196 | 869.0917
5.954525 | 0.05783981 | 838.7232 | 888.6652 | 6.439439 | 0.06240599 | 816.6669 | 869.2557
5.967025 | 0.05795778 | 838.8255 | 888.8785 | 6.452876 | 0.06253222 | 816.7359 | 869.4388
5.979682 | 0.05807721 | 838.9023 | 889.066 | 6.464751 | 0.06264377 | 816.7746 | 869.5771
5.994213 | 0.05821431 | 838.9748 | 889.2647 | 6.478658 | 0.06277438 | 816.8392 | 869.7594
6.006244 | 0.05832781 | 839.0601 | 889.4561 | 6.491001 | 0.0628903 | 816.9124 | 869.9382
6.019213 | 0.05845015 | 839.1368 | 889.6463 | 6.502564 | 0.06299887 | 816.9814 | 870.1061
6.030775 | 0.0585592 | 839.1965 | 889.8066 | 6.516158 | 0.0631265 | 817.0417 | 870.2814
6.042182 | 0.05866677 | 839.269 | 889.9791 | 6.529126 | 0.06324825 | 817.0761 | 870.4241
6.054682 | 0.05878464 | 839.3287 | 890.1473 | 6.540845 | 0.06335825 | 817.1149 | 870.5611
6.065932 | 0.05889071 | 839.4054 | 890.3232 | 6.554751 | 0.06348876 | 817.1537 | 870.7161
6.077494 | 0.05899972 | 839.4822 | 890.5017 | 6.568345 | 0.06361633 | 817.201 | 870.8776
6.089681 | 0.0591146 | 839.5589 | 890.6854 | 6.581001 | 0.06373508 | 817.2269 | 871.0086
6.101869 | 0.05922947 | 839.6442 | 890.8782 | 6.595845 | 0.06387435 | 817.2699 | 871.1758
6.11265 | 0.05933108 | 839.6996 | 891.0275 | 6.610532 | 0.06401212 | 817.2915 | 871.3188
6.124837 | 0.05944593 | 839.7551 | 891.1887 | 6.624126 | 0.06413962 | 817.3259 | 871.4666
6.13765 | 0.05956665 | 839.8318 | 891.3777 | 6.638501 | 0.06427443 | 817.369 | 871.63
6.149681 | 0.05968 | 839.8915 | 891.5421 | 6.652876 | 0.06440922 | 817.4077 | 871.7889
6.162181 | 0.05979775 | 839.9554 | 891.715 | 6.664282 | 0.06451616 | 817.4767 | 871.9556
6.174212 | 0.05991107 | 840.0493 | 891.9157 | 6.678188 | 0.06464653 | 817.5283 | 872.1244
6.186869 | 0.06003027 | 840.1217 | 892.099 | 6.691782 | 0.06477395 | 817.5886 | 872.2999
6.198431 | 0.06013915 | 840.1985 | 892.2776 | 6.704282 | 0.0648911 | 817.6489 | 872.4664
6.21015 | 0.06024949 | 840.2582 | 892.4395 | 6.71772 | 0.06501703 | 817.7179 | 872.6498
6.2214 | 0.06035541 | 840.369 | 892.6517 | 6.731313 | 0.0651444 | 817.7695 | 872.8162
6.234369 | 0.06047749 | 840.4842 | 892.883 | 6.745063 | 0.06527322 | 817.8428 | 873.0068
6.245775 | 0.06058486 | 840.5737 | 893.074 | 6.759438 | 0.06540788 | 817.8945 | 873.1795
6.257494 | 0.06069515 | 840.6505 | 893.2541 | 6.772876 | 0.06553374 | 817.9504 | 873.3492
6.271244 | 0.06082454 | 840.7357 | 893.4603 | 6.785376 | 0.0656508 | 817.9978 | 873.5021
6.284213 | 0.06094657 | 840.8338 | 893.6736 | 6.800689 | 0.06579419 | 818.0323 | 873.6641
6.297182 | 0.06106858 | 840.9106 | 893.8642 | 6.814907 | 0.06592731 | 818.0926 | 873.8449
6.3114 | 0.06120234 | 840.9958 | 894.0744 | 6.827251 | 0.06604287 | 818.1529 | 874.0103
6.3239 | 0.06131991 | 841.0683 | 894.2567 | 6.841626 | 0.06617742 | 818.2003 | 874.1785
6.338588 | 0.06145804 | 841.1536 | 894.4709 | 6.855845 | 0.0663105 | 818.2692 | 874.3685
6.352494 | 0.06158881 | 841.2218 | 894.6604 | 6.867407 | 0.0664187 | 818.3338 | 874.5321
6.365307 | 0.06170927 | 841.2901 | 894.8408 | 6.879282 | 0.06652981 | 818.3683 | 874.6661
6.379057 | 0.06183853 | 841.3583 | 895.029 | 6.892564 | 0.06665407 | 818.4156 | 874.8254
6.392182 | 0.06196191 | 841.4222 | 895.2075 | 6.903657 | 0.06675784 | 818.4759 | 874.9807
6.4039 | 0.06207205 | 841.5075 | 895.3968 | 6.917251 | 0.066885 | 818.5405 | 875.161
6.417025 | 0.06219539 | 841.58 | 895.5844 | 6.930845 | 0.06701213 | 818.6008 | 875.3368
6.428119 | 0.06229963 | 841.6525 | 895.755 | 6.94272 | 0.06712318 | 818.6697 | 875.5077
6.44015 | 0.06241267 | 841.7037 | 895.9107 | 6.957251 | 0.06725905 | 818.7171 | 875.6773
6.452181 | 0.0625257 | 841.7762 | 896.0891 | 6.971157 | 0.06738905 | 818.7645 | 875.8418
6.464369 | 0.06264018 | 841.8359 | 896.2552 | 6.98272 | 0.06749714 | 818.7817 | 875.9549
6.476244 | 0.06275171 | 841.8743 | 896.3961 | 6.99772 | 0.06763734 | 818.8205 | 876.1192
6.488588 | 0.06286763 | 841.9339 | 896.5636 | 7.012251 | 0.06777314 | 818.8851 | 876.3073
6.500775 | 0.06298208 | 842.015 | 896.7525 | 7.026001 | 0.06790162 | 818.9367 | 876.4753
6.512181 | 0.06308917 | 842.096 | 896.9348 | 7.041157 | 0.06804322 | 818.9626 | 876.627
6.524056 | 0.06320065 | 842.1557 | 897.0984 | 7.055376 | 0.06817605 | 819.0143 | 876.7988
6.536087 | 0.06331359 | 842.2196 | 897.2678 | 7.069126 | 0.06830448 | 819.0487 | 876.9483
6.548275 | 0.06342798 | 842.2921 | 897.4477 | 7.083345 | 0.06843727 | 819.0961 | 877.1155
6.559681 | 0.06353503 | 842.3731 | 897.6301 | 7.096314 | 0.06855837 | 819.1392 | 877.2678
6.571088 | 0.06364206 | 842.4456 | 897.8034 | 7.110064 | 0.06868675 | 819.1908 | 877.4358
6.58265 | 0.06375056 | 842.5223 | 897.9826 | 7.12522 | 0.06882824 | 819.2382 | 877.6108
6.5939 | 0.0638561 | 842.5948 | 898.1547 | 7.138501 | 0.06895221 | 819.2899 | 877.7749
6.604994 | 0.06396017 | 842.6588 | 898.3164 | 7.152251 | 0.06908055 | 819.3373 | 877.9384
6.616713 | 0.06407009 | 842.7142 | 898.4742 | 7.16647 | 0.06921323 | 819.3976 | 878.1195
6.63015 | 0.06419612 | 842.7739 | 898.6511 | 7.180845 | 0.06934736 | 819.4665 | 878.3112
6.642182 | 0.06430895 | 842.8549 | 898.8389 | 7.195688 | 0.06948584 | 819.5139 | 878.4836
6.654682 | 0.06442615 | 842.9189 | 899.0125 | 7.208345 | 0.0696039 | 819.5699 | 878.6473
6.667025 | 0.06454188 | 842.9871 | 899.1893 | 7.222407 | 0.06973506 | 819.613 | 878.8088
6.68015 | 0.06466492 | 843.0638 | 899.3818 | 7.237251 | 0.06987349 | 819.6603 | 878.9812
6.694369 | 0.0647982 | 843.1321 | 899.5744 | 7.249751 | 0.06999005 | 819.7034 | 879.1299
6.706869 | 0.06491535 | 843.2003 | 899.7526 | 7.262407 | 0.07010805 | 819.7293 | 879.2614
6.719369 | 0.06503248 | 843.277 | 899.9399 | 7.27647 | 0.07023914 | 819.7767 | 879.4275
6.733901 | 0.06516864 | 843.3367 | 900.1262 | 7.288032 | 0.07034692 | 819.8198 | 879.5685
6.745932 | 0.06528135 | 843.3964 | 900.2914 | 7.30022 | 0.07046051 | 819.8585 | 879.71
6.758276 | 0.06539699 | 843.4732 | 900.4774 | 7.313657 | 0.07058574 | 819.8973 | 879.8618
6.771557 | 0.06552138 | 843.5414 | 900.6623 | 7.324439 | 0.0706862 | 819.936 | 879.9917
6.783276 | 0.06563113 | 843.5926 | 900.8158 | 7.338345 | 0.07081576 | 819.9834 | 880.1566
6.796401 | 0.06575404 | 843.6736 | 901.013 | 7.352407 | 0.07094676 | 820.0092 | 880.2997
6.808588 | 0.06586815 | 843.7247 | 901.1705 | 7.364282 | 0.07105737 | 820.0437 | 880.434
6.820307 | 0.06597786 | 843.793 | 901.3422 | 7.378345 | 0.07118835 | 820.0825 | 880.591
6.834526 | 0.06611096 | 843.8569 | 901.5305 | 7.392876 | 0.07132366 | 820.1557 | 880.7888
6.846713 | 0.06622503 | 843.8995 | 901.6789 | 7.405376 | 0.07144005 | 820.1858 | 880.9236
6.859525 | 0.06634494 | 843.9678 | 901.8599 | 7.419595 | 0.07157243 | 820.2116 | 881.068
6.871869 | 0.06646045 | 844.0573 | 902.0598 | 7.434126 | 0.07170769 | 820.2547 | 881.2335
6.884682 | 0.06658032 | 844.117 | 902.2318 | 7.446782 | 0.07182549 | 820.2892 | 881.3744
6.897182 | 0.06669727 | 844.1724 | 902.3965 | 7.460845 | 0.07195636 | 820.328 | 881.5314
6.909057 | 0.06680835 | 844.2535 | 902.5834 | 7.474439 | 0.07208285 | 820.3667 | 881.6846
6.9214 | 0.0669238 | 844.3004 | 902.7378 | 7.488501 | 0.07221369 | 820.4141 | 881.8509
6.93265 | 0.06702901 | 844.3643 | 902.9012 | 7.501783 | 0.07233724 | 820.4443 | 881.9922
6.944056 | 0.06713567 | 844.407 | 903.0431 | 7.515533 | 0.07246514 | 820.5003 | 882.1652
6.955619 | 0.06724379 | 844.4709 | 903.2091 | 7.52897 | 0.07259012 | 820.5347 | 882.3125
6.966869 | 0.06734896 | 844.5477 | 903.3862 | 7.542876 | 0.07271943 | 820.595 | 882.4915
6.978432 | 0.06745705 | 844.6159 | 903.5568 | 7.556626 | 0.07284728 | 820.6597 | 882.6738
6.991244 | 0.06757681 | 844.6713 | 903.7244 | 7.570845 | 0.07297947 | 820.6984 | 882.8322
7.002807 | 0.06768488 | 844.7353 | 903.8904 | 7.584282 | 0.07310438 | 820.7501 | 882.9981
7.014681 | 0.06779585 | 844.795 | 904.0547 | 7.599126 | 0.07324234 | 820.8017 | 883.1755
7.028119 | 0.06792141 | 844.8717 | 904.2503 | 7.612876 | 0.07337012 | 820.8448 | 883.3347
7.04015 | 0.06803381 | 844.9357 | 904.4204 | 7.624907 | 0.07348192 | 820.8749 | 883.4659
7.054838 | 0.06817102 | 844.9996 | 904.613 | 7.639126 | 0.07361402 | 820.9439 | 883.6568
7.068119 | 0.06829507 | 845.0806 | 904.8119 | 7.652251 | 0.07373595 | 820.974 | 883.797
7.081088 | 0.06841619 | 845.1745 | 905.022 | 7.66397 | 0.0738448 | 820.9998 | 883.921
7.096088 | 0.06855626 | 845.2555 | 905.2355 | 7.677407 | 0.0739696 | 821.0343 | 884.0684
7.108588 | 0.06867297 | 845.3237 | 905.4143 | 7.690845 | 0.07409439 | 821.0645 | 884.2113
7.120619 | 0.06878529 | 845.3834 | 905.5799 | 7.701783 | 0.07419595 | 821.1032 | 884.3428
7.134681 | 0.06891656 | 845.4474 | 905.7674 | 7.714908 | 0.07431781 | 821.1463 | 884.497
7.146244 | 0.06902448 | 845.5071 | 905.9291 | 7.727876 | 0.0744382 | 821.1722 | 884.6313
7.159057 | 0.06914405 | 845.5497 | 906.0831 | 7.739751 | 0.07454842 | 821.2066 | 884.766
7.172494 | 0.06926944 | 845.6094 | 906.2607 | 7.754126 | 0.07468184 | 821.2583 | 884.9397
7.184838 | 0.06938461 | 845.6734 | 906.4336 | 7.768033 | 0.07481088 | 821.2885 | 885.0864
7.197963 | 0.06950706 | 845.7331 | 906.6086 | 7.780689 | 0.07492832 | 821.3143 | 885.2182
7.211712 | 0.06963531 | 845.7629 | 906.7569 | 7.795376 | 0.07506458 | 821.3746 | 885.4038
7.222962 | 0.06974024 | 845.8098 | 906.9024 | 7.81022 | 0.07520227 | 821.4134 | 885.5675
7.237181 | 0.06987284 | 845.8653 | 907.0821 | 7.824751 | 0.07533705 | 821.4435 | 885.7194
7.249525 | 0.06998794 | 845.9505 | 907.2779 | 7.839751 | 0.07547615 | 821.478 | 885.8798
7.262025 | 0.07010448 | 846.0316 | 907.4706 | 7.854126 | 0.07560944 | 821.5038 | 886.0257
7.275775 | 0.07023267 | 846.0955 | 907.6555 | 7.869126 | 0.07574851 | 821.5727 | 886.2233
7.288275 | 0.07034918 | 846.1552 | 907.8253 | 7.883032 | 0.07587742 | 821.6201 | 886.3887
7.30015 | 0.07045986 | 846.2319 | 908.0081 | 7.896626 | 0.07600342 | 821.6632 | 886.5469
7.311712 | 0.07056761 | 846.3001 | 908.1792 | 7.910532 | 0.07613229 | 821.7063 | 886.7076
7.322806 | 0.07067099 | 846.3684 | 908.3463 | 7.926313 | 0.07627852 | 821.7623 | 886.8977
7.334369 | 0.07077872 | 846.4281 | 908.5082 | 7.939595 | 0.07640158 | 821.801 | 887.0487
7.346088 | 0.07088789 | 846.4877 | 908.6715 | 7.953345 | 0.07652895 | 821.8484 | 887.2129
7.35765 | 0.0709956 | 846.5475 | 908.8334 | 7.966313 | 0.07664908 | 821.9216 | 887.3985
7.369525 | 0.0711062 | 846.5901 | 908.9797 | 7.979907 | 0.07677498 | 821.9647 | 887.5567
7.381557 | 0.07121825 | 846.6242 | 909.1182 | 7.994282 | 0.0769081 | 822.0078 | 887.7214
7.3939 | 0.0713332 | 846.6882 | 909.2914 | 8.006938 | 0.07702528 | 822.0423 | 887.8627
7.4064 | 0.07144959 | 846.7564 | 909.4705 | 8.021626 | 0.07716126 | 822.0724 | 888.016
7.419213 | 0.07156887 | 846.8075 | 909.634 | 8.036313 | 0.07729722 | 822.1026 | 888.1693
7.433901 | 0.07170559 | 846.8545 | 909.8088 | 8.049126 | 0.07741581 | 822.1327 | 888.3072
7.446557 | 0.07182339 | 846.9014 | 909.9664 | 8.061782 | 0.07753293 | 822.1542 | 888.4345
7.459213 | 0.07194117 | 846.9483 | 910.1239 | 8.076314 | 0.0776674 | 822.18 | 888.5819
7.472025 | 0.0720604 | 847.0037 | 910.292 | 8.088814 | 0.07778305 | 822.2016 | 888.7079
7.484213 | 0.07217379 | 847.0591 | 910.4548 | 8.101782 | 0.07790303 | 822.2145 | 888.8285
7.498119 | 0.07230316 | 847.0932 | 910.6093 | 8.115845 | 0.0780331 | 822.2446 | 888.9767
7.510775 | 0.07242089 | 847.1444 | 910.7715 | 8.128345 | 0.07814872 | 822.2619 | 889.0981
7.522963 | 0.07253425 | 847.1785 | 910.9114 | 8.141626 | 0.07827154 | 822.2662 | 889.212
7.536557 | 0.07266066 | 847.2084 | 911.0587 | 8.15522 | 0.07839723 | 822.2705 | 889.3284
7.5489 | 0.07277544 | 847.2425 | 911.2 | 8.168345 | 0.07851858 | 822.3006 | 889.469
7.559994 | 0.07287859 | 847.2894 | 911.3444 | 8.181314 | 0.07863846 | 822.3351 | 889.6129
7.573744 | 0.07300641 | 847.3406 | 911.516 | 8.195689 | 0.07877133 | 822.3738 | 889.773
7.585931 | 0.0731197 | 847.4088 | 911.6926 | 8.209751 | 0.0789013 | 822.4126 | 889.9306
7.599369 | 0.0732446 | 847.46 | 911.8616 | 8.223657 | 0.0790298 | 822.4471 | 890.0823
7.6139 | 0.07337964 | 847.5196 | 912.0489 | 8.238657 | 0.07916839 | 822.4471 | 890.2057
7.626244 | 0.07349433 | 847.5964 | 912.2362 | 8.253813 | 0.07930841 | 822.4815 | 890.3676
7.639681 | 0.07361918 | 847.6476 | 912.4052 | 8.267251 | 0.07943253 | 822.5332 | 890.5341
7.6514 | 0.07372804 | 847.6518 | 912.5091 | 8.281626 | 0.0795653 | 822.6021 | 890.727
7.6639 | 0.07384415 | 847.7158 | 912.6839 | 8.295376 | 0.07969227 | 822.6753 | 890.9194
7.6764 | 0.07396025 | 847.7712 | 912.8495 | 8.310064 | 0.07982789 | 822.7227 | 891.0915
7.688588 | 0.07407343 | 847.8266 | 913.0125 | 8.323501 | 0.07995195 | 822.7744 | 891.258
7.700619 | 0.07418514 | 847.8821 | 913.1742 | 8.337564 | 0.08008176 | 822.8132 | 891.4157
7.712181 | 0.0742925 | 847.9204 | 913.3136 | 8.350689 | 0.0802029 | 822.8433 | 891.5564
7.723744 | 0.07439984 | 847.9332 | 913.4254 | 8.364751 | 0.08033268 | 822.8821 | 891.7141
7.734525 | 0.07449991 | 847.9716 | 913.5582 | 8.37772 | 0.08045235 | 822.9553 | 891.9002
7.746244 | 0.07460868 | 848.0142 | 913.7035 | 8.391626 | 0.08058065 | 822.9941 | 892.0566
7.757963 | 0.07471744 | 848.0611 | 913.8534 | 8.405532 | 0.08070894 | 823.0156 | 892.1944
7.772338 | 0.07485083 | 848.1805 | 914.104 | 8.419751 | 0.08084009 | 823.0113 | 892.3068
7.7839 | 0.07495811 | 848.2146 | 914.2388 | 8.433814 | 0.08096979 | 823.0457 | 892.4599
7.796713 | 0.07507698 | 848.2658 | 914.4027 | 8.446001 | 0.08108218 | 823.0845 | 892.6022
7.8114 | 0.07521322 | 848.3511 | 914.6192 | 8.460532 | 0.08121616 | 823.1147 | 892.7545
7.823431 | 0.07532481 | 848.3852 | 914.758 | 8.474439 | 0.08134437 | 823.1448 | 892.9017
7.837494 | 0.07545522 | 848.4321 | 914.9279 | 8.486314 | 0.08145384 | 823.175 | 893.0322
7.851088 | 0.07558127 | 848.5131 | 915.1306 | 8.50022 | 0.08158201 | 823.1879 | 893.1607
7.863588 | 0.07569717 | 848.5728 | 915.3011 | 8.513345 | 0.08170297 | 823.2008 | 893.2827
7.877025 | 0.07582174 | 848.624 | 915.4703 | 8.524438 | 0.0818052 | 823.2309 | 893.4067
7.890619 | 0.07594774 | 848.6965 | 915.6639 | 8.537876 | 0.08192901 | 823.2783 | 893.5688
7.902025 | 0.07605346 | 848.7263 | 915.7929 | 8.55147 | 0.08205425 | 823.3214 | 893.7274
7.915775 | 0.07618088 | 848.786 | 915.974 | 8.563345 | 0.08216364 | 823.3472 | 893.8533
7.929057 | 0.07630394 | 848.8329 | 916.1373 | 8.577564 | 0.0822946 | 823.3602 | 893.9844
7.940619 | 0.07641107 | 848.8457 | 916.2493 | 8.591314 | 0.08242123 | 823.3817 | 894.121
7.954838 | 0.07654278 | 848.9054 | 916.4344 | 8.605376 | 0.08255072 | 823.4205 | 894.2789
7.969213 | 0.07667593 | 848.9864 | 916.6439 | 8.619908 | 0.08268452 | 823.4636 | 894.4453
7.982338 | 0.07679749 | 849.029 | 916.8014 | 8.634439 | 0.08281829 | 823.5023 | 894.6071
7.997182 | 0.07693494 | 849.0546 | 916.955 | 8.649126 | 0.08295348 | 823.5368 | 894.7655
8.010463 | 0.07705791 | 849.0845 | 917.1 | 8.664751 | 0.08309728 | 823.5627 | 894.9223
8.023588 | 0.07717942 | 849.1186 | 917.2483 | 8.678814 | 0.08322668 | 823.5885 | 895.0662
8.038119 | 0.07731393 | 849.174 | 917.4316 | 8.693501 | 0.08336182 | 823.6273 | 895.2293
8.050619 | 0.07742963 | 849.2294 | 917.5977 | 8.708814 | 0.08350269 | 823.6617 | 895.3929
8.06265 | 0.07754097 | 849.2806 | 917.7551 | 8.722407 | 0.08362772 | 823.7048 | 895.5517
8.074994 | 0.07765519 | 849.3318 | 917.9153 | 8.736313 | 0.08375562 | 823.7392 | 895.7037
8.086244 | 0.07775928 | 849.3702 | 918.0523 | 8.75022 | 0.0838835 | 823.778 | 895.8604
8.098119 | 0.07786914 | 849.3872 | 918.1716 | 8.764126 | 0.08401137 | 823.8082 | 896.0077
8.109057 | 0.07797032 | 849.4426 | 918.3244 | 8.778032 | 0.08413922 | 823.8469 | 896.1645
8.12015 | 0.07807293 | 849.5109 | 918.4925 | 8.792095 | 0.08426849 | 823.9072 | 896.3459
8.132494 | 0.07818708 | 849.5621 | 918.6526 | 8.806157 | 0.08439774 | 823.946 | 896.504
8.144213 | 0.07829545 | 849.6047 | 918.7983 | 8.819907 | 0.0845241 | 824.002 | 896.6782
8.155931 | 0.07840381 | 849.6559 | 918.9532 | 8.834282 | 0.08465619 | 824.0321 | 896.8294
8.168588 | 0.07852082 | 849.6943 | 919.1023 | 8.847251 | 0.08477535 | 824.0666 | 896.9738
8.180931 | 0.07863493 | 849.7454 | 919.2625 | 8.862251 | 0.08491315 | 824.0881 | 897.1209
8.194994 | 0.07876491 | 849.7966 | 919.4374 | 8.876939 | 0.08504806 | 824.114 | 897.2701
8.207806 | 0.07888332 | 849.852 | 919.6062 | 8.889595 | 0.08516429 | 824.1269 | 897.3884
8.22015 | 0.07899739 | 849.9032 | 919.7665 | 8.903032 | 0.08528769 | 824.1398 | 897.5132
8.234213 | 0.07912733 | 849.9586 | 919.946 | 8.917251 | 0.08541824 | 824.1613 | 897.6538
8.2464 | 0.07923992 | 850.0098 | 920.105 | 8.92897 | 0.08552583 | 824.1484 | 897.7363
8.258744 | 0.07935395 | 850.0652 | 920.2699 | 8.941782 | 0.08564345 | 824.1613 | 897.856
8.272806 | 0.07948384 | 850.1121 | 920.4402 | 8.954595 | 0.08576105 | 824.1484 | 897.9475
8.284213 | 0.07958918 | 850.1462 | 920.5741 | 8.967876 | 0.08588294 | 824.1699 | 898.0805
8.297494 | 0.07971183 | 850.2016 | 920.747 | 8.981001 | 0.08600338 | 824.1872 | 898.2074
8.311088 | 0.07983734 | 850.2315 | 920.8949 | 8.994282 | 0.08612524 | 824.2173 | 898.3497
8.322963 | 0.07994697 | 850.2698 | 921.0375 | 9.007876 | 0.08624995 | 824.2388 | 898.4853
8.336713 | 0.0800739 | 850.3039 | 921.1913 | 9.022095 | 0.08638038 | 824.269 | 898.6353
8.350775 | 0.0802037 | 850.3295 | 921.3386 | 9.036001 | 0.08650793 | 824.3078 | 898.7922
8.362963 | 0.08031617 | 850.3466 | 921.4607 | 9.049908 | 0.08663546 | 824.3422 | 898.9444
8.377338 | 0.08044882 | 850.3594 | 921.5968 | 9.064908 | 0.086773 | 824.3939 | 899.1244
8.392338 | 0.08058722 | 850.3978 | 921.766 | 9.079595 | 0.08690766 | 824.4284 | 899.2831
8.404369 | 0.08069821 | 850.4319 | 921.9053 | 9.094595 | 0.08704516 | 824.4714 | 899.4538
8.419369 | 0.08083657 | 850.483 | 922.0883 | 9.10897 | 0.08717692 | 824.4757 | 899.577
8.432807 | 0.0809605 | 850.5257 | 922.2489 | 9.12272 | 0.08730293 | 824.5274 | 899.7467
8.444682 | 0.08107001 | 850.5726 | 922.4007 | 9.136626 | 0.08743036 | 824.5705 | 899.9084
8.458432 | 0.08119679 | 850.6109 | 922.5593 | 9.149907 | 0.08755205 | 824.592 | 900.0414
8.469994 | 0.0813034 | 850.6663 | 922.7177 | 9.163813 | 0.08767944 | 824.6222 | 900.189
8.480775 | 0.08140279 | 850.7303 | 922.8788 | 9.177563 | 0.08780539 | 824.6523 | 900.3353
8.493744 | 0.08152233 | 850.7772 | 923.0401 | 9.191782 | 0.08793562 | 824.6739 | 900.4761
8.505306 | 0.08162889 | 850.8284 | 923.1939 | 9.204438 | 0.08805152 | 824.6997 | 900.6087
8.5164 | 0.08173113 | 850.871 | 923.3346 | 9.218501 | 0.08818028 | 824.7385 | 900.767
8.527807 | 0.08183624 | 850.9307 | 923.4964 | 9.232563 | 0.08830903 | 824.7643 | 900.9112
8.539369 | 0.08194277 | 850.9819 | 923.6504 | 9.24522 | 0.08842489 | 824.816 | 901.0721
8.552182 | 0.08206081 | 851.0203 | 923.8011 | 9.259907 | 0.08855933 | 824.8289 | 901.2073
8.564682 | 0.08217595 | 851.0501 | 923.9399 | 9.275064 | 0.08869804 | 824.8418 | 901.3464
8.577182 | 0.08229108 | 851.097 | 924.0972 | 9.288189 | 0.08881814 | 824.872 | 901.4877
8.591088 | 0.08241915 | 851.144 | 924.2665 | 9.302407 | 0.08894823 | 824.8978 | 901.6332
8.604057 | 0.08253857 | 851.1823 | 924.4185 | 9.317095 | 0.0890826 | 824.915 | 901.7732
8.618119 | 0.08266805 | 851.2548 | 924.617 | 9.330845 | 0.08920837 | 824.9452 | 901.9196
8.632182 | 0.08279751 | 851.3102 | 924.7969 | 9.344439 | 0.0893327 | 824.9624 | 902.0505
8.643276 | 0.08289963 | 851.3529 | 924.9376 | 9.358032 | 0.08945701 | 824.9883 | 902.191
8.657182 | 0.08302762 | 851.3912 | 925.0977 | 9.37147 | 0.08957988 | 825.0227 | 902.3395
8.670776 | 0.08315272 | 851.4253 | 925.2505 | 9.384751 | 0.08970131 | 825.0443 | 902.4726
8.682963 | 0.08326486 | 851.4594 | 925.3914 | 9.398345 | 0.08982557 | 825.0658 | 902.6083
8.696557 | 0.08338993 | 851.5106 | 925.5627 | 9.412095 | 0.08995125 | 825.0874 | 902.7454
8.710307 | 0.08351642 | 851.5405 | 925.7123 | 9.42772 | 0.09009405 | 825.1046 | 902.8931
8.724369 | 0.08364577 | 851.5661 | 925.8598 | 9.441314 | 0.09021827 | 825.1347 | 903.0383
8.7389 | 0.08377941 | 851.6044 | 926.0253 | 9.455376 | 0.09034676 | 825.1735 | 903.1968
8.752025 | 0.08390011 | 851.6257 | 926.1602 | 9.470064 | 0.09048094 | 825.2036 | 903.3509
8.766713 | 0.08403515 | 851.6556 | 926.3178 | 9.48647 | 0.0906308 | 825.2338 | 903.5193
8.782025 | 0.08417592 | 851.6982 | 926.4946 | 9.501314 | 0.09076636 | 825.2596 | 903.6701
8.797181 | 0.08431524 | 851.7238 | 926.6515 | 9.516001 | 0.09090048 | 825.2682 | 903.8007
8.811556 | 0.08444736 | 851.7238 | 926.7739 | 9.532095 | 0.09104743 | 825.2768 | 903.943
8.825619 | 0.08457659 | 851.7622 | 926.9355 | 9.54772 | 0.09119007 | 825.2983 | 904.0955
8.839838 | 0.08470723 | 851.7963 | 927.0937 | 9.561783 | 0.09131843 | 825.3199 | 904.2352
8.852494 | 0.08482351 | 851.8262 | 927.234 | 9.575064 | 0.09143964 | 825.363 | 904.392
8.864525 | 0.08493403 | 851.8475 | 927.3597 | 9.591314 | 0.09158793 | 825.3845 | 904.5497
8.87765 | 0.08505459 | 851.8731 | 927.4994 | 9.604751 | 0.09171054 | 825.4018 | 904.6796
8.8889 | 0.08515791 | 851.9029 | 927.6277 | 9.618033 | 0.09183171 | 825.4233 | 904.8128
8.900307 | 0.08526266 | 851.9456 | 927.7713 | 9.63147 | 0.09195428 | 825.4492 | 904.9521
8.9139 | 0.08538748 | 851.9712 | 927.915 | 9.64522 | 0.09207969 | 825.4621 | 905.0798
8.925619 | 0.08549507 | 852.0096 | 928.0567 | 9.658345 | 0.09219939 | 825.4794 | 905.207
8.937025 | 0.08559978 | 852.065 | 928.2143 | 9.672564 | 0.09232905 | 825.5181 | 905.3669
8.949682 | 0.08571595 | 852.0949 | 928.3546 | 9.68522 | 0.09244444 | 825.5225 | 905.4761
8.962025 | 0.08582924 | 852.1247 | 928.4924 | 9.699282 | 0.09257264 | 825.5526 | 905.6253
8.975932 | 0.08595686 | 852.1631 | 928.6527 | 9.712564 | 0.0926937 | 825.5698 | 905.7538
8.988119 | 0.08606869 | 852.2015 | 928.7983 | 9.724595 | 0.09280336 | 825.5827 | 905.8673
9.000619 | 0.08618338 | 852.2484 | 928.956 | 9.738032 | 0.09292582 | 825.5913 | 905.9877
9.01515 | 0.08631668 | 852.2697 | 929.1031 | 9.752407 | 0.0930568 | 825.6085 | 906.1253
9.027807 | 0.08643277 | 852.3123 | 929.2574 | 9.764595 | 0.09316784 | 825.6215 | 906.2401
9.039213 | 0.08653738 | 852.3848 | 929.4337 | 9.777876 | 0.09328883 | 825.6344 | 906.3639
9.052494 | 0.08665918 | 852.4189 | 929.5841 | 9.792095 | 0.09341834 | 825.6645 | 906.5144
9.064369 | 0.08676806 | 852.4445 | 929.7132 | 9.805532 | 0.09354073 | 825.686 | 906.6489
9.07765 | 0.08688983 | 852.4913 | 929.8775 | 9.81897 | 0.09366309 | 825.7119 | 906.7883
9.091556 | 0.08701731 | 852.5468 | 930.0565 | 9.832407 | 0.09378545 | 825.7119 | 906.8992
9.103744 | 0.08712902 | 852.5894 | 930.207 | 9.846782 | 0.09391632 | 825.7205 | 907.0274
9.11765 | 0.08725647 | 852.6235 | 930.3627 | 9.861782 | 0.09405287 | 825.7291 | 907.1607
9.132181 | 0.08738963 | 852.6533 | 930.5192 | 9.876939 | 0.09419081 | 825.7506 | 907.3095
9.146088 | 0.08751705 | 852.6917 | 930.6796 | 9.891157 | 0.09432021 | 825.7765 | 907.4553
9.160306 | 0.08764731 | 852.7088 | 930.8195 | 9.907564 | 0.0944695 | 825.7937 | 907.6097
9.175306 | 0.08778472 | 852.713 | 930.952 | 9.923345 | 0.09461307 | 825.8239 | 907.7732
9.190306 | 0.0879221 | 852.7386 | 931.1079 | 9.937564 | 0.09474242 | 825.8497 | 907.9191
9.20515 | 0.08805804 | 852.7855 | 931.2857 | 9.952095 | 0.09487458 | 825.8885 | 908.0817
9.220619 | 0.08819968 | 852.8154 | 931.4502 | 9.968189 | 0.09502095 | 825.91 | 908.2383
9.232963 | 0.08831269 | 852.8282 | 931.5695 | 9.982095 | 0.09514739 | 825.9359 | 908.3816
9.2464 | 0.0884357 | 852.8324 | 931.6887 | 9.996001 | 0.09527383 | 825.9617 | 908.5248
9.259838 | 0.08855869 | 852.8751 | 931.8499 | 10.01085 | 0.09540877 | 826.0004 | 908.6901
9.2714 | 0.08866451 | 852.8964 | 931.9718 | 10.0235 | 0.09552381 | 826.0349 | 908.8325
9.282494 | 0.08876603 | 852.9518 | 932.127 | 10.0371 | 0.09564735 | 826.0478 | 908.959
9.2964 | 0.08889327 | 852.9902 | 932.2876 | 10.05053 | 0.09576946 | 826.0564 | 909.0795
9.307807 | 0.08899763 | 853.0158 | 932.4129 | 10.06319 | 0.09588446 | 826.078 | 909.2078
9.319526 | 0.08910483 | 853.0457 | 932.5455 | 10.07694 | 0.09600938 | 826.0651 | 909.3071
9.333119 | 0.08922917 | 853.0457 | 932.6614 | 10.091 | 0.09613712 | 826.0306 | 909.3854
9.344213 | 0.08933064 | 853.0883 | 932.8027 | 10.10381 | 0.0962535 | 826.0435 | 909.5054
9.357182 | 0.08944924 | 853.1267 | 932.9553 | 10.11819 | 0.09638405 | 826.0522 | 909.6337
9.37265 | 0.08959068 | 853.1906 | 933.1572 | 10.13225 | 0.09651174 | 826.0608 | 909.7593
9.384682 | 0.08970067 | 853.2205 | 933.2925 | 10.14647 | 0.09664084 | 826.0565 | 909.8721
9.399213 | 0.08983351 | 853.229 | 933.4258 | 10.16116 | 0.09677418 | 826.0651 | 910.0029
9.4139 | 0.08996775 | 853.2375 | 933.5605 | 10.17506 | 0.0969004 | 826.078 | 910.132
9.426244 | 0.09008056 | 853.2589 | 933.6891 | 10.18866 | 0.09702378 | 826.1125 | 910.2823
9.439681 | 0.09020336 | 853.2802 | 933.8271 | 10.20428 | 0.09716557 | 826.1082 | 910.4066
9.453431 | 0.09032899 | 853.3143 | 933.9818 | 10.21819 | 0.09729175 | 826.1297 | 910.5452
9.465307 | 0.09043748 | 853.3612 | 934.1344 | 10.23209 | 0.09741791 | 826.1685 | 910.7028
9.479057 | 0.09056308 | 853.3612 | 934.2517 | 10.24725 | 0.0975554 | 826.1685 | 910.828
9.493588 | 0.0906958 | 853.3825 | 934.3991 | 10.26381 | 0.09770562 | 826.1814 | 910.9791
9.507025 | 0.09081852 | 853.3953 | 934.5278 | 10.27834 | 0.09783739 | 826.1986 | 911.1182
9.5214 | 0.09094978 | 853.4081 | 934.6645 | 10.29272 | 0.09796773 | 826.2158 | 911.2559
9.535932 | 0.09108245 | 853.4464 | 934.8305 | 10.30866 | 0.09811222 | 826.2244 | 911.3971
9.550151 | 0.09121225 | 853.472 | 934.9799 | 10.32538 | 0.09826378 | 826.2287 | 911.54
9.565151 | 0.09134917 | 853.4976 | 935.1359 | 10.34022 | 0.09839831 | 826.2331 | 911.6674
9.580151 | 0.09148606 | 853.5232 | 935.292 | 10.35491 | 0.09853142 | 826.2503 | 911.8078
9.595307 | 0.09162437 | 853.5445 | 935.4447 | 10.371 | 0.09867724 | 826.2719 | 911.9645
9.609838 | 0.09175695 | 853.5743 | 935.6015 | 10.386 | 0.09881314 | 826.2891 | 912.1075
9.624682 | 0.09189236 | 853.6042 | 935.7609 | 10.39991 | 0.09893911 | 826.3278 | 912.2652
9.637807 | 0.09201208 | 853.617 | 935.8869 | 10.41319 | 0.0990594 | 826.3623 | 912.4129
9.649525 | 0.09211896 | 853.6383 | 936.0104 | 10.42725 | 0.09918676 | 826.3838 | 912.5529
9.663275 | 0.09224435 | 853.681 | 936.1745 | 10.44069 | 0.09930844 | 826.401 | 912.683
9.676713 | 0.09236688 | 853.7108 | 936.322 | 10.4546 | 0.09943435 | 826.4097 | 912.8074
9.688744 | 0.09247657 | 853.7364 | 936.4527 | 10.46803 | 0.099556 | 826.4226 | 912.9328
9.7014 | 0.09259195 | 853.7492 | 936.5748 | 10.48194 | 0.09968187 | 826.4226 | 913.0477
9.714682 | 0.09271301 | 853.762 | 936.7022 | 10.49631 | 0.09981197 | 826.4398 | 913.1855
9.726244 | 0.09281839 | 853.779 | 936.8197 | 10.50991 | 0.09993499 | 826.4441 | 913.3026
9.739525 | 0.09293942 | 853.8089 | 936.9658 | 10.52366 | 0.1000594 | 826.457 | 913.4305
9.752807 | 0.09306044 | 853.8259 | 937.0979 | 10.53756 | 0.1001852 | 826.4613 | 913.5502
9.76515 | 0.0931729 | 853.8728 | 937.2548 | 10.55163 | 0.1003124 | 826.457 | 913.6617
9.779994 | 0.09330812 | 853.924 | 937.4377 | 10.56709 | 0.1004523 | 826.457 | 913.7895
9.7939 | 0.09343479 | 853.9453 | 937.5799 | 10.58116 | 0.1005795 | 826.4656 | 913.9152
9.806088 | 0.09354578 | 853.9752 | 937.7167 | 10.59491 | 0.1007039 | 826.5087 | 914.0765
9.819369 | 0.09366673 | 854.005 | 937.8629 | 10.60897 | 0.100831 | 826.5259 | 914.2118
9.833588 | 0.09379619 | 854.0391 | 938.0218 | 10.62334 | 0.100961 | 826.5474 | 914.3544
9.844838 | 0.09389862 | 854.0604 | 938.1413 | 10.63663 | 0.101081 | 826.5517 | 914.469
9.8589 | 0.09402663 | 854.086 | 938.2895 | 10.65053 | 0.1012067 | 826.5646 | 914.5982
9.872025 | 0.09414609 | 854.0946 | 938.411 | 10.666 | 0.1013465 | 826.5646 | 914.726
9.884056 | 0.09425559 | 854.1159 | 938.5372 | 10.68178 | 0.1014891 | 826.5603 | 914.8517
9.897338 | 0.09437645 | 854.1287 | 938.6647 | 10.69647 | 0.1016218 | 826.569 | 914.9827
9.910619 | 0.09449729 | 854.133 | 938.7829 | 10.711 | 0.101753 | 826.569 | 915.1028
9.924213 | 0.09462097 | 854.1415 | 938.9083 | 10.72694 | 0.101897 | 826.5905 | 915.2584
9.938744 | 0.09475315 | 854.1586 | 939.0512 | 10.74319 | 0.1020437 | 826.569 | 915.3689
9.952963 | 0.09488248 | 854.1714 | 939.1867 | 10.75803 | 0.1021777 | 826.569 | 915.4915
9.967807 | 0.09501747 | 854.2225 | 939.3698 | 10.77335 | 0.102316 | 826.5647 | 915.6133
9.982494 | 0.09515102 | 854.2566 | 939.5328 | 10.79006 | 0.1024669 | 826.5431 | 915.7277
9.997338 | 0.09528598 | 854.2822 | 939.6877 | 10.80428 | 0.1025952 | 826.5518 | 915.8547
10.01187 | 0.09541807 | 854.3035 | 939.8353 | 10.81725 | 0.1027123 | 826.5604 | 915.9715
10.02656 | 0.09555158 | 854.3291 | 939.9889 | 10.83131 | 0.1028392 | 826.569 | 916.0973
10.04046 | 0.09567796 | 854.3248 | 940.103 | 10.84522 | 0.1029646 | 826.5862 | 916.2313
10.05484 | 0.09580858 | 854.3291 | 940.2305 | 10.85756 | 0.103076 | 826.625 | 916.3763
10.06656 | 0.09591506 | 854.3333 | 940.3353 | 10.8721 | 0.1032071 | 826.625 | 916.4965
10.07984 | 0.09603571 | 854.3546 | 940.4722 | 10.88553 | 0.1033282 | 826.6293 | 916.6123
10.09328 | 0.09615778 | 854.3589 | 940.5917 | 10.89866 | 0.1034466 | 826.6551 | 916.7494
10.10468 | 0.09626138 | 854.3461 | 940.6751 | 10.91225 | 0.1035692 | 826.6724 | 916.881
10.11781 | 0.09638057 | 854.3546 | 940.7966 | 10.92616 | 0.1036945 | 826.7068 | 917.0341
10.13109 | 0.09650118 | 854.3717 | 940.9288 | 10.94241 | 0.103841 | 826.7155 | 917.178
10.14265 | 0.09660616 | 854.4058 | 941.0652 | 10.95803 | 0.1039819 | 826.7241 | 917.3168
10.1564 | 0.09673099 | 854.4186 | 941.1968 | 10.97241 | 0.1041114 | 826.7413 | 917.4548
10.17062 | 0.09686006 | 854.4442 | 941.3465 | 10.98819 | 0.1042536 | 826.7542 | 917.5995
10.18374 | 0.09697919 | 854.4613 | 941.4774 | 11.00428 | 0.1043986 | 826.7542 | 917.7326
10.19796 | 0.09710823 | 854.4911 | 941.6318 | 11.01803 | 0.1045225 | 826.7542 | 917.8463
10.21281 | 0.09724292 | 854.5082 | 941.7774 | 11.03194 | 0.1046477 | 826.7499 | 917.9565
10.22734 | 0.09737476 | 854.5508 | 941.9486 | 11.04866 | 0.1047983 | 826.737 | 918.0804
10.24124 | 0.09750091 | 854.5551 | 942.0722 | 11.06475 | 0.1049432 | 826.737 | 918.2134
10.25515 | 0.09762704 | 854.5806 | 942.2192 | 11.07944 | 0.1050754 | 826.737 | 918.3349
10.26937 | 0.097756 | 854.5806 | 942.3407 | 11.09334 | 0.1052006 | 826.7456 | 918.4594
10.28499 | 0.09789769 | 854.5849 | 942.4789 | 11.10897 | 0.1053412 | 826.7499 | 918.5933
10.29921 | 0.0980266 | 854.5977 | 942.6145 | 11.12475 | 0.1054833 | 826.7499 | 918.7238
10.31281 | 0.09814984 | 854.6148 | 942.7495 | 11.14084 | 0.1056281 | 826.7284 | 918.8329
10.32781 | 0.09828581 | 854.619 | 942.8824 | 11.15616 | 0.1057659 | 826.7112 | 918.9404
10.34343 | 0.09842742 | 854.6276 | 943.0254 | 11.17256 | 0.1059134 | 826.7198 | 919.0856
10.35765 | 0.09855627 | 854.6404 | 943.161 | 11.18944 | 0.1060652 | 826.7284 | 919.2347
10.37171 | 0.09868369 | 854.6361 | 943.2765 | 11.2035 | 0.1061917 | 826.7284 | 919.351
10.3889 | 0.0988394 | 854.6489 | 943.4375 | 11.21788 | 0.1063209 | 826.7241 | 919.465
10.40312 | 0.0989682 | 854.6532 | 943.5637 | 11.23381 | 0.1064642 | 826.7241 | 919.5967
10.41765 | 0.09909981 | 854.6745 | 943.7115 | 11.24866 | 0.1065977 | 826.7112 | 919.7051
10.43187 | 0.09922858 | 854.6788 | 943.8377 | 11.26209 | 0.1067184 | 826.7155 | 919.821
10.4464 | 0.09936015 | 854.7043 | 943.9902 | 11.27663 | 0.106849 | 826.7241 | 919.9507
10.46031 | 0.09948606 | 854.7129 | 944.1185 | 11.29038 | 0.1069726 | 826.7413 | 920.0835
10.47421 | 0.09961194 | 854.7342 | 944.2609 | 11.3035 | 0.1070905 | 826.737 | 920.1872
10.48578 | 0.0997166 | 854.7641 | 944.3927 | 11.31694 | 0.1072112 | 826.7284 | 920.2887
10.49937 | 0.09983963 | 854.7769 | 944.523 | 11.32991 | 0.1073277 | 826.7197 | 920.3863
10.51218 | 0.09995557 | 854.7982 | 944.6561 | 11.34569 | 0.1074695 | 826.7025 | 920.4976
10.52359 | 0.1000588 | 854.7982 | 944.7536 | 11.3585 | 0.1075846 | 826.7068 | 920.6083
10.53703 | 0.1001803 | 854.8025 | 944.8732 | 11.37194 | 0.1077052 | 826.6982 | 920.7098
10.55093 | 0.1003061 | 854.8408 | 945.0345 | 11.38725 | 0.1078427 | 826.7154 | 920.8556
10.56312 | 0.1004164 | 854.8536 | 945.1528 | 11.40366 | 0.10799 | 826.7111 | 920.9865
10.57718 | 0.1005436 | 854.8579 | 945.2778 | 11.41694 | 0.1081092 | 826.7025 | 921.0867
10.5914 | 0.1006721 | 854.8835 | 945.4276 | 11.43178 | 0.1082424 | 826.7112 | 921.219
10.60609 | 0.1008049 | 854.8962 | 945.5673 | 11.44866 | 0.1083938 | 826.7026 | 921.3489
10.62046 | 0.1009349 | 854.892 | 945.6854 | 11.46553 | 0.1085452 | 826.6939 | 921.4788
10.63484 | 0.1010648 | 854.8962 | 945.813 | 11.48084 | 0.1086826 | 826.6982 | 921.6102
10.64874 | 0.1011905 | 854.8919 | 945.9272 | 11.49413 | 0.1088017 | 826.7069 | 921.7296
10.66281 | 0.1013176 | 854.909 | 946.0663 | 11.51084 | 0.1089517 | 826.6939 | 921.8534
10.67687 | 0.1014447 | 854.909 | 946.1865 | 11.52631 | 0.1090904 | 826.7025 | 921.9909
10.69109 | 0.1015731 | 854.8834 | 946.2797 | 11.54241 | 0.1092347 | 826.6896 | 922.1095
10.70624 | 0.1017101 | 854.8962 | 946.4235 | 11.55663 | 0.1093621 | 826.6939 | 922.2319
10.72015 | 0.1018357 | 854.9047 | 946.5518 | 11.57303 | 0.1095092 | 826.6939 | 922.3675
10.73343 | 0.1019556 | 854.8962 | 946.6559 | 11.58866 | 0.1096492 | 826.6853 | 922.487
10.74718 | 0.1020798 | 854.9175 | 946.797 | 11.60272 | 0.1097752 | 826.6853 | 922.6033
10.76281 | 0.1022208 | 854.926 | 946.9401 | 11.61569 | 0.1098914 | 826.6853 | 922.7105
10.77718 | 0.1023506 | 854.9218 | 947.0583 | 11.63131 | 0.1100314 | 826.6939 | 922.8493
10.79156 | 0.1024804 | 854.9261 | 947.1859 | 11.64772 | 0.1101784 | 826.6896 | 922.9801
10.80859 | 0.1026341 | 854.9218 | 947.3268 | 11.66194 | 0.1103057 | 826.6853 | 923.0929
10.82327 | 0.1027666 | 854.9389 | 947.4713 | 11.67616 | 0.110433 | 826.6681 | 923.1912
10.83765 | 0.1028963 | 854.9304 | 947.5847 | 11.68959 | 0.1105534 | 826.6638 | 923.2974
10.85202 | 0.103026 | 854.9218 | 947.6981 | 11.70491 | 0.1106905 | 826.6207 | 923.3759
10.86656 | 0.1031571 | 854.909 | 947.8082 | 11.71819 | 0.1108093 | 826.6078 | 923.4712
10.88031 | 0.1032811 | 854.909 | 947.9257 | 11.73163 | 0.1109296 | 826.5862 | 923.5583
10.89468 | 0.1034107 | 854.8962 | 948.0345 | 11.74647 | 0.1110625 | 826.5905 | 923.6858
10.91531 | 0.1035967 | 854.9134 | 948.2298 | 11.76272 | 0.1112079 | 826.5776 | 923.8056
10.97781 | 0.10416 | 854.956 | 948.8114 | 11.77569 | 0.1113239 | 826.5518 | 923.8839
|  |  |  | 11.79006 | 0.1114525 | 826.5431 | 923.9931
|  |  |  | 11.80584 | 0.1115937 | 826.5431 | 924.1235
|  |  |  | 11.82194 | 0.1117376 | 826.5561 | 924.271
|  |  |  | 11.83834 | 0.1118843 | 826.5561 | 924.4066
|  |  |  | 11.8535 | 0.1120198 | 826.5905 | 924.5704
|  |  |  | 11.87006 | 0.1121679 | 826.5819 | 924.6977
|  |  |  | 11.88663 | 0.1123159 | 826.5733 | 924.8249
|  |  |  | 11.90334 | 0.1124653 | 826.5646 | 924.9535
|  |  |  | 11.91944 | 0.1126091 | 826.5733 | 925.0962
|  |  |  | 11.93647 | 0.1127613 | 826.6077 | 925.2755
|  |  |  | 11.95256 | 0.1129051 | 826.5991 | 925.3989
|  |  |  | 11.96866 | 0.1130488 | 826.5905 | 925.5223
|  |  |  | 11.98475 | 0.1131925 | 826.5905 | 925.6553
|  |  |  | 11.99772 | 0.1133083 | 826.5647 | 925.7336
|  |  |  | 12.01319 | 0.1134464 | 826.5259 | 925.818
|  |  |  | 12.02881 | 0.1135859 | 826.5001 | 925.9182
|  |  |  | 12.04506 | 0.113731 | 826.4829 | 926.0333
|  |  |  | 12.05913 | 0.1138565 | 826.457 | 926.1205
|  |  |  | 12.07381 | 0.1139875 | 826.4226 | 926.2033
|  |  |  | 12.08975 | 0.1141297 | 826.3537 | 926.2578
|  |  |  | 12.10569 | 0.1142719 | 826.3407 | 926.375
|  |  |  | 12.12022 | 0.1144015 | 826.3321 | 926.4854
|  |  |  | 12.13444 | 0.1145283 | 826.2934 | 926.5595
|  |  |  | 12.15116 | 0.1146774 | 826.2762 | 926.6783
|  |  |  | 12.16709 | 0.1148195 | 826.2676 | 926.8003
|  |  |  | 12.18038 | 0.1149379 | 826.2633 | 926.9052
|  |  |  | 12.19366 | 0.1150563 | 826.2417 | 926.9908
|  |  |  | 12.20913 | 0.1151941 | 826.2158 | 927.0896
|  |  |  | 12.22475 | 0.1153334 | 826.2158 | 927.2187
|  |  |  | 12.24006 | 0.1154698 | 826.2245 | 927.3549
|  |  |  | 12.25381 | 0.1155923 | 826.2072 | 927.4491
|  |  |  | 12.26881 | 0.1157259 | 826.1771 | 927.5392
|  |  |  | 12.28506 | 0.1158707 | 826.1599 | 927.6541
|  |  |  | 12.30131 | 0.1160154 | 826.1469 | 927.7739
|  |  |  | 12.31803 | 0.1161642 | 826.1383 | 927.9023
|  |  |  | 12.336 | 0.1163242 | 826.1167 | 928.0265
|  |  |  | 12.35319 | 0.1164772 | 826.0823 | 928.1298
|  |  |  | 12.36959 | 0.1166232 | 826.0823 | 928.2653
|  |  |  | 12.38584 | 0.1167678 | 826.0607 | 928.3753
|  |  |  | 12.40053 | 0.1168985 | 826.0392 | 928.4724
|  |  |  | 12.41694 | 0.1170444 | 826.0219 | 928.5886
|  |  |  | 12.43303 | 0.1171876 | 826.009 | 928.707
|  |  |  | 12.44819 | 0.1173224 | 825.9918 | 928.8128
|  |  |  | 12.46147 | 0.1174405 | 825.9789 | 928.908
|  |  |  | 12.47491 | 0.11756 | 825.953 | 928.9899
|  |  |  | 12.48959 | 0.1176905 | 825.9444 | 929.1015
|  |  |  | 12.50491 | 0.1178267 | 825.9488 | 929.2329
|  |  |  | 12.52053 | 0.1179655 | 825.9272 | 929.3377
|  |  |  | 12.53491 | 0.1180933 | 825.8885 | 929.4128
|  |  |  | 12.55038 | 0.1182307 | 825.854 | 929.5018
|  |  |  | 12.56678 | 0.1183765 | 825.8325 | 929.6131
|  |  |  | 12.58334 | 0.1185236 | 825.7937 | 929.7062
|  |  |  | 12.59975 | 0.1186693 | 825.7593 | 929.8029
|  |  |  | 12.61631 | 0.1188164 | 825.7205 | 929.896
|  |  |  | 12.63241 | 0.1189593 | 825.6731 | 929.9755
|  |  |  | 12.64803 | 0.119098 | 825.6301 | 930.056
|  |  |  | 12.66413 | 0.1192409 | 825.5913 | 930.1452
|  |  |  | 12.68006 | 0.1193823 | 825.5655 | 930.2477
|  |  |  | 12.69694 | 0.1195321 | 825.5741 | 930.3967
|  |  |  | 12.71397 | 0.1196832 | 825.5526 | 930.5131
|  |  |  | 12.72959 | 0.1198218 | 825.5224 | 930.6081
|  |  |  | 12.74584 | 0.1199659 | 825.5052 | 930.7228
|  |  |  | 12.76225 | 0.1201114 | 825.4922 | 930.8436
|  |  |  | 12.77991 | 0.120268 | 825.4664 | 930.9602
|  |  |  | 12.79631 | 0.1204135 | 825.4664 | 931.0957
|  |  |  | 12.81288 | 0.1205603 | 825.4405 | 931.2032
|  |  |  | 12.82928 | 0.1207057 | 825.419 | 931.3143
|  |  |  | 12.84459 | 0.1208414 | 825.4018 | 931.4213
|  |  |  | 12.85913 | 0.1209702 | 825.3415 | 931.4732
|  |  |  | 12.87397 | 0.1211017 | 825.307 | 931.5568
|  |  |  | 12.88959 | 0.1212401 | 825.2768 | 931.6517
|  |  |  | 12.90475 | 0.1213744 | 825.2424 | 931.7379
|  |  |  | 12.91881 | 0.1214989 | 825.2079 | 931.815
|  |  |  | 12.93288 | 0.1216234 | 825.1821 | 931.9019
|  |  |  | 12.94834 | 0.1217604 | 825.139 | 931.9809
|  |  |  | 12.96381 | 0.1218973 | 825.1046 | 932.0696
|  |  |  | 12.97928 | 0.1220343 | 825.0701 | 932.1583
|  |  |  | 12.99491 | 0.1221726 | 825.0184 | 932.2288
|  |  |  | 13.01131 | 0.1223177 | 824.984 | 932.3252
|  |  |  | 13.02772 | 0.1224629 | 824.9409 | 932.4119
|  |  |  | 13.04444 | 0.1226108 | 824.8935 | 932.4963
|  |  |  | 13.06147 | 0.1227615 | 824.8634 | 932.6027
|  |  |  | 13.07944 | 0.1229204 | 824.8289 | 932.7119
|  |  |  | 13.09772 | 0.123082 | 824.7815 | 932.8091
|  |  |  | 13.11506 | 0.1232354 | 824.7428 | 932.9083
|  |  |  | 13.131 | 0.1233763 | 824.7126 | 933.0057
|  |  |  | 13.14725 | 0.1235199 | 824.6652 | 933.0861
|  |  |  | 13.16381 | 0.1236663 | 824.6136 | 933.1642
|  |  |  | 13.18147 | 0.1238223 | 824.5748 | 933.2659
|  |  |  | 13.1985 | 0.1239727 | 824.5446 | 933.3722
|  |  |  | 13.21381 | 0.124108 | 824.5145 | 933.4643
|  |  |  | 13.22928 | 0.1242446 | 824.4757 | 933.548
|  |  |  | 13.24569 | 0.1243895 | 824.4241 | 933.6247
|  |  |  | 13.26163 | 0.1245302 | 824.381 | 933.7073
|  |  |  | 13.27741 | 0.1246696 | 824.3379 | 933.7886
|  |  |  | 13.29381 | 0.1248144 | 824.2905 | 933.8702
|  |  |  | 13.30991 | 0.1249564 | 824.2432 | 933.9492
|  |  |  | 13.32694 | 0.1251067 | 824.2044 | 934.0457
|  |  |  | 13.34319 | 0.1252501 | 824.1484 | 934.1161
|  |  |  | 13.35881 | 0.1253879 | 824.0925 | 934.1814
|  |  |  | 13.37506 | 0.1255313 | 824.0278 | 934.2421
|  |  |  | 13.39022 | 0.125665 | 823.9632 | 934.2937
|  |  |  | 13.40522 | 0.1257972 | 823.9115 | 934.3587
|  |  |  | 13.42084 | 0.125935 | 823.8599 | 934.4288
|  |  |  | 13.43772 | 0.1260838 | 823.8039 | 934.5043
|  |  |  | 13.45616 | 0.1262463 | 823.7522 | 934.5976
|  |  |  | 13.47428 | 0.126406 | 823.7307 | 934.7225
|  |  |  | 13.49209 | 0.126563 | 823.679 | 934.8105
|  |  |  | 13.50959 | 0.1267172 | 823.6316 | 934.9009
|  |  |  | 13.52678 | 0.1268686 | 823.5885 | 934.9935
|  |  |  | 13.54538 | 0.1270324 | 823.5454 | 935.0977
|  |  |  | 13.56413 | 0.1271975 | 823.4894 | 935.1886
|  |  |  | 13.58288 | 0.1273626 | 823.4248 | 935.2696
|  |  |  | 13.60053 | 0.127518 | 823.3645 | 935.3464
|  |  |  | 13.61647 | 0.1276583 | 823.3085 | 935.414
|  |  |  | 13.63147 | 0.1277903 | 823.2482 | 935.469
|  |  |  | 13.64678 | 0.1279251 | 823.1663 | 935.502
|  |  |  | 13.66163 | 0.1280557 | 823.1146 | 935.5655
|  |  |  | 13.67616 | 0.1281835 | 823.0715 | 935.6361
|  |  |  | 13.69131 | 0.1283168 | 823.0156 | 935.6972
|  |  |  | 13.70678 | 0.1284529 | 822.9596 | 935.7608
|  |  |  | 13.72225 | 0.1285889 | 822.9208 | 935.8441
|  |  |  | 13.73788 | 0.1287263 | 822.8734 | 935.9188
|  |  |  | 13.75288 | 0.1288582 | 822.8217 | 935.9834
|  |  |  | 13.76944 | 0.1290037 | 822.7615 | 936.0511
|  |  |  | 13.78569 | 0.1291466 | 822.7055 | 936.1211
|  |  |  | 13.80241 | 0.1292935 | 822.6624 | 936.2096
|  |  |  | 13.81928 | 0.1294418 | 822.6108 | 936.2897
|  |  |  | 13.83709 | 0.1295982 | 822.5591 | 936.3774
|  |  |  | 13.85553 | 0.1297602 | 822.4945 | 936.4555
|  |  |  | 13.87288 | 0.1299125 | 822.4299 | 936.5246
|  |  |  | 13.88959 | 0.1300593 | 822.3438 | 936.564
|  |  |  | 13.90616 | 0.1302047 | 822.2964 | 936.6462
|  |  |  | 13.92334 | 0.1303556 | 822.2189 | 936.6992
|  |  |  | 13.94131 | 0.1305133 | 822.1543 | 936.7734
|  |  |  | 13.95913 | 0.1306697 | 822.0854 | 936.8413
|  |  |  | 13.97709 | 0.1308273 | 821.9949 | 936.8859
|  |  |  | 13.99272 | 0.1309644 | 821.9044 | 936.9112
|  |  |  | 14.00881 | 0.1311056 | 821.8097 | 936.9355
|  |  |  | 14.02506 | 0.1312481 | 821.7494 | 937.0003
|  |  |  | 14.04194 | 0.1313961 | 821.6718 | 937.0505
|  |  |  | 14.05897 | 0.1315454 | 821.6115 | 937.1216
|  |  |  | 14.07459 | 0.1316824 | 821.5168 | 937.1419
|  |  |  | 14.09053 | 0.1318221 | 821.4435 | 937.1893
|  |  |  | 14.10678 | 0.1319645 | 821.3574 | 937.2245
|  |  |  | 14.12241 | 0.1321014 | 821.2669 | 937.2496
|  |  |  | 14.13788 | 0.132237 | 821.1851 | 937.2832
|  |  |  | 14.15444 | 0.1323821 | 821.1032 | 937.3258
|  |  |  | 14.16991 | 0.1325176 | 821.0171 | 937.3545
|  |  |  | 14.18522 | 0.1326517 | 820.918 | 937.3671
|  |  |  | 14.201 | 0.1327899 | 820.8534 | 937.4228
|  |  |  | 14.21756 | 0.1329349 | 820.7587 | 937.4506
|  |  |  | 14.23584 | 0.1330949 | 820.6682 | 937.4973
|  |  |  | 14.25428 | 0.1332563 | 820.5864 | 937.5551
|  |  |  | 14.27241 | 0.133415 | 820.4873 | 937.5906
|  |  |  | 14.291 | 0.1335777 | 820.4055 | 937.6497
|  |  |  | 14.30944 | 0.133739 | 820.3194 | 937.7025
|  |  |  | 14.32819 | 0.133903 | 820.2074 | 937.7283
|  |  |  | 14.34709 | 0.1340683 | 820.1126 | 937.775
|  |  |  | 14.36522 | 0.1342268 | 820.0093 | 937.8054
|  |  |  | 14.38334 | 0.1343853 | 819.8973 | 937.826
|  |  |  | 14.40084 | 0.1345383 | 819.7939 | 937.8512
|  |  |  | 14.41772 | 0.1346858 | 819.6863 | 937.8663
|  |  |  | 14.43288 | 0.1348182 | 819.5872 | 937.8772
|  |  |  | 14.44803 | 0.1349507 | 819.4795 | 937.8782
|  |  |  | 14.46366 | 0.1350872 | 819.3503 | 937.8583
|  |  |  | 14.53819 | 0.1357381 | 818.8722 | 937.9213
|  |  |  | 14.51163 | 0.1355062 | 818.7429 | 937.5558

## Data(SH)
EFTEC-98S(SH)
Longitudinal Direction (Parallel to Rolling Direction) |  |  |  | Tranversal Direction (Perpendicular to Rolling Direction)
Nominal Strain (%) | True Strain | Nominal Stress /MPa | True Stress/MPa | Nominal Strain (%) | True Strain | Nominal Stress /MPa | True Stress/MPa
0 | 0 | 0 | 0 | 0 | 0 | 0 | 0
0.07153393 | 0.0007150835 | 42.10432 | 42.13444 | 0.08298592 | 0.0008295151 | 34.96735 | 34.99637
0.07387768 | 0.000738504 | 46.91576 | 46.95042 | 0.08517342 | 0.0008513717 | 39.81212 | 39.84603
0.07590893 | 0.0007588013 | 58.56046 | 58.60491 | 0.08782967 | 0.0008779112 | 45.38122 | 45.42108
0.07762768 | 0.0007759756 | 65.16338 | 65.21397 | 0.08970467 | 0.0008966446 | 51.61826 | 51.66457
0.08137768 | 0.0008134458 | 71.98385 | 72.04243 | 0.09251717 | 0.000924744 | 58.28036 | 58.33428
0.08309643 | 0.0008306192 | 78.8683 | 78.93384 | 0.09470467 | 0.0009465985 | 65.2027 | 65.26445
0.08590893 | 0.0008587205 | 85.73995 | 85.81361 | 0.09736092 | 0.0009731355 | 72.31588 | 72.38628
0.09044018 | 0.0009039931 | 92.62867 | 92.71244 | 0.09892342 | 0.0009887452 | 79.60689 | 79.68564
0.09481518 | 0.0009477026 | 99.50032 | 99.59466 | 0.1022047 | 0.001021525 | 87.03669 | 87.12564
0.09903393 | 0.0009898492 | 106.3677 | 106.473 | 0.1056422 | 0.001055864 | 94.60962 | 94.70957
0.1029402 | 0.001028872 | 113.2308 | 113.3474 | 0.1073609 | 0.001073033 | 102.2953 | 102.4051
0.1073152 | 0.001072576 | 120.0982 | 120.2271 | 0.1086109 | 0.00108552 | 110.0938 | 110.2134
0.1130964 | 0.001130325 | 126.9827 | 127.1263 | 0.1101734 | 0.001101128 | 117.9617 | 118.0916
0.1163777 | 0.0011631 | 133.85 | 134.0058 | 0.1125172 | 0.001124539 | 125.8772 | 126.0189
0.1205964 | 0.001205238 | 140.6748 | 140.8444 | 0.1161109 | 0.001160436 | 133.8189 | 133.9742
0.1246589 | 0.001245813 | 147.4867 | 147.6706 | 0.1200172 | 0.001199452 | 141.7778 | 141.948
0.1287214 | 0.001286387 | 154.32 | 154.5186 | 0.1240797 | 0.001240028 | 149.7411 | 149.9269
0.1326277 | 0.001325398 | 161.0935 | 161.3072 | 0.1286109 | 0.001285283 | 157.661 | 157.8638
0.1357527 | 0.001356606 | 167.8884 | 168.1163 | 0.1315797 | 0.001314932 | 165.5939 | 165.8118
0.1395027 | 0.001394055 | 174.679 | 174.9227 | 0.1370484 | 0.001369546 | 173.4965 | 173.7343
0.1432527 | 0.001431502 | 181.4867 | 181.7466 | 0.1409547 | 0.001408554 | 181.3817 | 181.6374
0.1493464 | 0.00149235 | 188.273 | 188.5542 | 0.1453297 | 0.001452242 | 189.2409 | 189.516
0.1530964 | 0.001529794 | 195.0337 | 195.3323 | 0.1493922 | 0.001492807 | 197.0654 | 197.3598
0.1582527 | 0.001581276 | 201.803 | 202.1224 | 0.1529859 | 0.00152869 | 204.8769 | 205.1903
0.1624714 | 0.001623396 | 208.5851 | 208.924 | 0.1561109 | 0.001559892 | 212.6971 | 213.0291
0.1685652 | 0.001684233 | 215.3416 | 215.7046 | 0.1600172 | 0.001598893 | 220.4825 | 220.8353
0.1751277 | 0.001749745 | 222.1151 | 222.5041 | 0.1636109 | 0.001634772 | 228.294 | 228.6675
0.1793464 | 0.001791858 | 228.9143 | 229.3248 | 0.1673609 | 0.00167221 | 236.1489 | 236.5441
0.1843464 | 0.001841767 | 235.7006 | 236.1351 | 0.1734547 | 0.001733044 | 244.0037 | 244.427
0.1887214 | 0.001885436 | 242.487 | 242.9446 | 0.1768922 | 0.001767359 | 251.8889 | 252.3345
0.1945027 | 0.001943138 | 249.2605 | 249.7453 | 0.1817359 | 0.00181571 | 259.7828 | 260.255
0.1980964 | 0.001979005 | 256.0341 | 256.5413 | 0.1862672 | 0.001860939 | 267.6984 | 268.1971
0.2013777 | 0.002011752 | 262.8247 | 263.354 | 0.1928297 | 0.00192644 | 275.6444 | 276.1759
0.2051277 | 0.002049176 | 269.5982 | 270.1513 | 0.1993922 | 0.001991936 | 283.5946 | 284.1601
0.2109089 | 0.002106868 | 276.3803 | 276.9632 | 0.2045484 | 0.002043395 | 291.558 | 292.1543
0.2151277 | 0.002148966 | 283.1581 | 283.7673 | 0.2090797 | 0.002088614 | 299.5516 | 300.1779
0.2187214 | 0.002184826 | 289.9146 | 290.5487 | 0.2147047 | 0.002144745 | 307.5062 | 308.1665
0.2229402 | 0.00222692 | 296.6583 | 297.3196 | 0.2206422 | 0.002203991 | 315.4435 | 316.1395
0.2284089 | 0.002281485 | 303.3892 | 304.0821 | 0.2240797 | 0.00223829 | 323.3807 | 324.1054
0.2341902 | 0.002339164 | 310.0945 | 310.8207 | 0.2278297 | 0.002275706 | 331.2746 | 332.0294
0.2387214 | 0.002384369 | 316.7912 | 317.5475 | 0.2326734 | 0.002324032 | 339.1425 | 339.9316
0.2438777 | 0.002435808 | 323.4624 | 324.2512 | 0.2381422 | 0.002378591 | 346.993 | 347.8193
0.2513777 | 0.002510622 | 330.1122 | 330.942 | 0.2414234 | 0.002411325 | 354.8132 | 355.6698
0.2582527 | 0.002579198 | 336.7407 | 337.6103 | 0.2472047 | 0.002468996 | 362.5943 | 363.4906
0.2626277 | 0.002622834 | 343.3308 | 344.2325 | 0.2529859 | 0.002526665 | 370.332 | 371.2689
0.2676277 | 0.002672702 | 349.8868 | 350.8232 | 0.2590797 | 0.002587446 | 378.048 | 379.0275
0.2738777 | 0.002735033 | 356.4471 | 357.4234 | 0.2636109 | 0.002632641 | 385.7338 | 386.7506
0.2791902 | 0.002788012 | 362.969 | 363.9824 | 0.2700172 | 0.002696533 | 393.3717 | 394.4339
0.2827839 | 0.002823848 | 369.461 | 370.5058 | 0.2768922 | 0.002765095 | 400.9533 | 402.0636
0.2887214 | 0.002883054 | 375.9488 | 377.0343 | 0.2834547 | 0.002830537 | 408.5176 | 409.6756
0.2943464 | 0.002939141 | 382.411 | 383.5366 | 0.2881422 | 0.002877279 | 416.0428 | 417.2416
0.2982527 | 0.002978088 | 388.8689 | 390.0287 | 0.2948609 | 0.002944271 | 423.5074 | 424.7561
0.3013777 | 0.003009245 | 395.3055 | 396.4969 | 0.3011109 | 0.003006585 | 430.9458 | 432.2435
0.3070027 | 0.003065324 | 401.7122 | 402.9455 | 0.3053297 | 0.003048645 | 438.3279 | 439.6663
0.3129402 | 0.003124516 | 408.1104 | 409.3876 | 0.309236 | 0.003087588 | 445.6623 | 447.0405
0.3182527 | 0.003177473 | 414.5001 | 415.8192 | 0.3145485 | 0.003140548 | 452.9534 | 454.3781
0.3223152 | 0.003217969 | 420.8215 | 422.1778 | 0.3201735 | 0.00319662 | 460.1663 | 461.6396
0.327159 | 0.00326625 | 427.1599 | 428.5574 | 0.3240797 | 0.003235557 | 467.3099 | 468.8243
0.3337215 | 0.003331658 | 433.4899 | 434.9365 | 0.3292359 | 0.003286952 | 474.3927 | 475.9546
0.337784 | 0.003372147 | 439.7942 | 441.2798 | 0.3347047 | 0.003341458 | 481.3974 | 483.0087
0.342159 | 0.003415749 | 446.0815 | 447.6078 | 0.3409547 | 0.003403748 | 488.3285 | 489.9935
0.3473152 | 0.003467135 | 452.3474 | 453.9185 | 0.3448609 | 0.003442677 | 495.2161 | 496.9239
0.3532527 | 0.003526302 | 458.5921 | 460.2121 | 0.3497047 | 0.003490946 | 502.0127 | 503.7682
0.3566902 | 0.003560556 | 464.8026 | 466.4605 | 0.3565797 | 0.003559455 | 508.7745 | 510.5887
0.3601277 | 0.003594808 | 470.9704 | 472.6665 | 0.3623609 | 0.00361706 | 515.4844 | 517.3523
0.3635652 | 0.003629059 | 477.1468 | 478.8816 | 0.3668922 | 0.003662208 | 522.1118 | 524.0273
0.369659 | 0.003689774 | 483.2976 | 485.0842 | 0.3723609 | 0.003716694 | 528.7348 | 530.7036
0.375909 | 0.003752042 | 489.3929 | 491.2326 | 0.3778297 | 0.003771177 | 535.3362 | 537.3589
0.3798152 | 0.003790957 | 495.4414 | 497.3231 | 0.3812672 | 0.003805422 | 541.8855 | 543.9516
0.3841902 | 0.003834541 | 501.4514 | 503.3779 | 0.3856422 | 0.003849005 | 548.4219 | 550.5368
0.3888777 | 0.003881235 | 507.4102 | 509.3834 | 0.3893921 | 0.00388636 | 554.9235 | 557.0843
0.3949714 | 0.003941935 | 513.2923 | 515.3196 | 0.3956421 | 0.003948615 | 561.4207 | 563.6419
0.3993464 | 0.003985511 | 519.1445 | 521.2177 | 0.4006421 | 0.003998417 | 567.905 | 570.1802
0.4040339 | 0.004032199 | 524.9711 | 527.0922 | 0.4043921 | 0.004035767 | 574.3285 | 576.6511
0.4084089 | 0.004075772 | 530.738 | 532.9056 | 0.4087671 | 0.00407934 | 580.726 | 583.0999
0.4140339 | 0.004131792 | 536.4622 | 538.6834 | 0.4148609 | 0.004140027 | 587.0975 | 589.5332
0.4177839 | 0.004169136 | 542.1353 | 544.4002 | 0.4197046 | 0.004188263 | 593.4127 | 595.9032
0.4212214 | 0.004203367 | 547.7913 | 550.0987 | 0.4245484 | 0.004236497 | 599.693 | 602.239
0.4249714 | 0.004240709 | 553.4132 | 555.765 | 0.4292359 | 0.004283173 | 605.9518 | 608.5527
0.4287214 | 0.00427805 | 559.0137 | 561.4103 | 0.4351734 | 0.004342293 | 612.1455 | 614.8093
0.4332526 | 0.004323168 | 564.5503 | 566.9962 | 0.4407984 | 0.004398298 | 618.3218 | 621.0473
0.4371589 | 0.004362061 | 570.121 | 572.6133 | 0.4442359 | 0.004432521 | 624.433 | 627.207
0.4412214 | 0.004402508 | 575.6618 | 578.2018 | 0.4482984 | 0.004472966 | 630.4879 | 633.3144
0.4445026 | 0.004435176 | 581.1728 | 583.7561 | 0.4531422 | 0.004521186 | 636.5168 | 639.4011
0.4490339 | 0.004480287 | 586.7051 | 589.3396 | 0.4581422 | 0.004570959 | 642.5023 | 645.4458
0.4545027 | 0.004534729 | 592.1947 | 594.8862 | 0.4614234 | 0.004603622 | 648.4314 | 651.4234
0.4591902 | 0.004581391 | 597.6545 | 600.3988 | 0.4643922 | 0.004633172 | 654.3127 | 657.3513
0.4629402 | 0.004618719 | 603.1143 | 605.9063 | 0.4703297 | 0.004692271 | 660.1551 | 663.26
0.4673152 | 0.004662267 | 608.5612 | 611.4051 | 0.4775172 | 0.004763807 | 665.9541 | 669.1341
0.4730964 | 0.004719809 | 613.9698 | 616.8745 | 0.4820484 | 0.004808903 | 671.688 | 674.9258
0.4776277 | 0.004764907 | 619.404 | 622.3625 | 0.4862672 | 0.004850887 | 677.3568 | 680.6506
0.481534 | 0.004803783 | 624.787 | 627.7956 | 0.4925172 | 0.004913083 | 682.9563 | 686.32
0.485284 | 0.004841103 | 630.1615 | 633.2196 | 0.4984547 | 0.004972165 | 688.495 | 691.9269
0.4910652 | 0.004898634 | 635.5147 | 638.6355 | 0.5032984 | 0.005020361 | 693.973 | 697.4658
0.4957527 | 0.004945279 | 640.8252 | 644.0021 | 0.5100172 | 0.00508721 | 699.386 | 702.953
0.4987214 | 0.004974819 | 646.1314 | 649.3538 | 0.5165797 | 0.0051525 | 704.7426 | 708.3831
0.5023152 | 0.005010578 | 651.4249 | 654.6971 | 0.5226734 | 0.005213123 | 710.0384 | 713.7496
0.507784 | 0.005064991 | 656.6927 | 660.0273 | 0.5272047 | 0.005258199 | 715.2215 | 718.9922
0.5137214 | 0.005124064 | 661.935 | 665.3355 | 0.531736 | 0.005303272 | 720.3352 | 724.1655
0.5176277 | 0.005162926 | 667.1516 | 670.605 | 0.5365797 | 0.005351452 | 725.3838 | 729.2761
0.5223152 | 0.005209558 | 672.364 | 675.8758 | 0.5426734 | 0.005412063 | 730.3717 | 734.3352
0.5268464 | 0.005254634 | 677.5167 | 681.0861 | 0.5486109 | 0.005471116 | 735.2511 | 739.2848
0.5329402 | 0.005315251 | 682.6224 | 686.2604 | 0.5543922 | 0.005528611 | 740.0699 | 744.1728
0.5376277 | 0.005361876 | 687.6898 | 691.387 | 0.5601734 | 0.005586103 | 744.7585 | 748.9304
0.5427839 | 0.005413162 | 692.723 | 696.483 | 0.5656422 | 0.005640484 | 749.3994 | 753.6383
0.5474714 | 0.005459782 | 697.7264 | 701.5462 | 0.5717359 | 0.005701077 | 753.9319 | 758.2424
0.5527839 | 0.005512617 | 702.7084 | 706.5928 | 0.5784547 | 0.00576788 | 758.3733 | 762.7602
0.5566901 | 0.005551463 | 707.6094 | 711.5486 | 0.5861109 | 0.005844 | 762.741 | 767.2115
0.5604401 | 0.005588755 | 712.4677 | 716.4607 | 0.5925171 | 0.005907687 | 766.9829 | 771.5274
0.5643464 | 0.005627599 | 717.3005 | 721.3486 | 0.5998609 | 0.005980689 | 771.151 | 775.7769
0.5698152 | 0.005681979 | 722.0821 | 726.1966 | 0.6072046 | 0.006053686 | 775.1891 | 779.896
0.5751277 | 0.005734801 | 726.8295 | 731.0097 | 0.6132984 | 0.006114254 | 779.1664 | 783.945
0.5788777 | 0.005772086 | 731.5428 | 735.7776 | 0.6207984 | 0.006188794 | 783.0179 | 787.8789
0.5845027 | 0.005828011 | 736.2178 | 740.521 | 0.6284547 | 0.006264881 | 786.8 | 791.7447
0.5898152 | 0.005880826 | 740.8501 | 745.2197 | 0.6347047 | 0.006326989 | 790.439 | 795.456
0.5951277 | 0.005933638 | 745.4056 | 749.8417 | 0.6425172 | 0.006404618 | 793.9913 | 799.0928
0.5999714 | 0.005981788 | 749.9142 | 754.4135 | 0.6501734 | 0.006480689 | 797.4351 | 802.6198
0.606534 | 0.006047019 | 754.3845 | 758.9601 | 0.6579859 | 0.006558306 | 800.7921 | 806.0612
0.613409 | 0.006115353 | 758.8035 | 763.458 | 0.6656422 | 0.006634366 | 804.0364 | 809.3884
0.6195027 | 0.006175917 | 763.15 | 767.8777 | 0.6751734 | 0.006729043 | 807.1636 | 812.6134
0.6255965 | 0.006236477 | 767.4496 | 772.2507 | 0.6837672 | 0.006814401 | 810.2258 | 815.7658
0.6318465 | 0.006298587 | 771.7022 | 776.5782 | 0.6937672 | 0.006913717 | 813.1751 | 818.8167
0.6382527 | 0.006362245 | 775.8781 | 780.8302 | 0.7022047 | 0.006997507 | 816.0334 | 821.7636
0.6443465 | 0.006422794 | 779.9986 | 785.0245 | 0.7115797 | 0.007090599 | 818.818 | 824.6445
0.6507527 | 0.006486445 | 784.0294 | 789.1315 | 0.7218922 | 0.00719299 | 821.4898 | 827.42
0.6568465 | 0.006546987 | 787.992 | 793.1679 | 0.7309547 | 0.007282961 | 824.0661 | 830.0897
0.6641903 | 0.006619942 | 791.8949 | 797.1546 | 0.7412672 | 0.007385333 | 826.5471 | 832.674
0.6707528 | 0.006685132 | 795.721 | 801.0583 | 0.7495484 | 0.007467533 | 828.9239 | 835.1371
0.6766903 | 0.00674411 | 799.4661 | 804.876 | 0.7592359 | 0.007563682 | 831.2184 | 837.5293
0.6848153 | 0.00682481 | 803.1472 | 808.6473 | 0.7670484 | 0.007641216 | 833.413 | 839.8057
0.6907528 | 0.00688378 | 806.7259 | 812.2984 | 0.7765797 | 0.007735798 | 835.521 | 842.0094
0.6970028 | 0.006945849 | 810.2236 | 815.8709 | 0.7850172 | 0.007819519 | 837.5421 | 844.117
0.7060653 | 0.007035843 | 813.6402 | 819.385 | 0.7945484 | 0.007914085 | 839.4896 | 846.1597
0.712159 | 0.007096351 | 816.9715 | 822.7897 | 0.8040797 | 0.008008642 | 841.3416 | 848.1066
0.7188777 | 0.007163061 | 820.2303 | 826.1268 | 0.8139234 | 0.008106289 | 843.1199 | 849.9822
0.7270027 | 0.007243728 | 823.4081 | 829.3943 | 0.8239234 | 0.008205477 | 844.8244 | 851.7851
0.7335652 | 0.007308877 | 826.4963 | 832.5592 | 0.8337671 | 0.008303105 | 846.4553 | 853.5127
0.7404402 | 0.007377124 | 829.5077 | 835.6497 | 0.8447046 | 0.00841157 | 848.034 | 855.1974
0.7476277 | 0.007448468 | 832.4338 | 838.6573 | 0.8556421 | 0.008520023 | 849.5564 | 856.8256
0.7530964 | 0.007502748 | 835.2746 | 841.565 | 0.8678296 | 0.008640857 | 851.0181 | 858.4035
0.7613777 | 0.007584938 | 838.0386 | 844.4193 | 0.8776734 | 0.008738442 | 852.4017 | 859.883
0.7687214 | 0.007657818 | 840.7003 | 847.1629 | 0.8892359 | 0.008853055 | 853.7029 | 861.2943
0.7754401 | 0.007724491 | 843.2937 | 849.8329 | 0.8997046 | 0.008956814 | 854.9521 | 862.6441
0.7837214 | 0.007806662 | 845.7975 | 852.4262 | 0.9111109 | 0.009069853 | 856.1448 | 863.9453
0.7915339 | 0.007884177 | 848.2032 | 854.917 | 0.9212671 | 0.009170494 | 857.2855 | 865.1834
0.7996589 | 0.007964785 | 850.5279 | 857.3292 | 0.9318921 | 0.009275768 | 858.3872 | 866.3865
0.8080964 | 0.008048488 | 852.7757 | 859.667 | 0.9431422 | 0.009387224 | 859.4152 | 867.5207
0.8162214 | 0.008129083 | 854.917 | 861.895 | 0.9532984 | 0.009487832 | 860.4084 | 868.6107
0.8248152 | 0.008214321 | 856.9687 | 864.0371 | 0.9647047 | 0.009600811 | 861.3279 | 869.6372
0.8351277 | 0.008316598 | 858.9222 | 866.0953 | 0.9767359 | 0.009719967 | 862.2301 | 870.6518
0.8434089 | 0.008398721 | 860.782 | 868.0419 | 0.9892359 | 0.00984375 | 863.0802 | 871.6181
0.8530964 | 0.008494781 | 862.5521 | 869.9105 | 1.002048 | 0.009970612 | 863.913 | 872.5698
0.8612214 | 0.008575341 | 864.2284 | 871.6714 | 1.015955 | 0.01010829 | 864.6937 | 873.4786
0.8702839 | 0.008665188 | 865.8067 | 873.3417 | 1.028142 | 0.01022893 | 865.431 | 874.3289
0.8799714 | 0.008761223 | 867.3209 | 874.9531 | 1.042205 | 0.01036811 | 866.151 | 875.1781
0.8890339 | 0.008851053 | 868.7499 | 876.4733 | 1.056111 | 0.01050573 | 866.8406 | 875.9954
0.8984089 | 0.008943973 | 870.0892 | 877.9062 | 1.068767 | 0.01063096 | 867.5129 | 876.7846
0.9085652 | 0.009044626 | 871.3646 | 879.2815 | 1.083455 | 0.01077627 | 868.1202 | 877.5258
0.9205964 | 0.009163848 | 872.5504 | 880.5831 | 1.097673 | 0.01091693 | 868.7404 | 878.2763
0.9307527 | 0.009264479 | 873.685 | 881.8169 | 1.109705 | 0.01103593 | 869.3129 | 878.9597
0.9432527 | 0.009388318 | 874.7343 | 882.9853 | 1.122986 | 0.01116727 | 869.8681 | 879.6366
0.9537214 | 0.009492022 | 875.7409 | 884.0931 | 1.136423 | 0.01130015 | 870.4016 | 880.293
0.9666902 | 0.009620476 | 876.6879 | 885.1627 | 1.148767 | 0.01142219 | 870.9134 | 880.9181
0.9798151 | 0.009750461 | 877.5794 | 886.178 | 1.16283 | 0.01156121 | 871.4035 | 881.5364
0.9920026 | 0.009871146 | 878.4026 | 887.1164 | 1.176736 | 0.01169866 | 871.8676 | 882.1271
1.004346 | 0.009993364 | 879.1746 | 888.0046 | 1.190017 | 0.01182992 | 872.297 | 882.6774
1.017315 | 0.01012175 | 879.887 | 888.8382 | 1.204236 | 0.01197043 | 872.7133 | 883.2229
1.029034 | 0.01023775 | 880.5438 | 889.6049 | 1.218767 | 0.012114 | 873.1341 | 883.7755
1.041221 | 0.01035838 | 881.1836 | 890.3587 | 1.230798 | 0.01223286 | 873.5288 | 884.2801
1.053409 | 0.01047899 | 881.7723 | 891.061 | 1.245017 | 0.01237331 | 873.9018 | 884.782
1.064659 | 0.01059031 | 882.3439 | 891.7378 | 1.25908 | 0.01251219 | 874.2618 | 885.2694
1.078096 | 0.01072326 | 882.86 | 892.3781 | 1.271736 | 0.01263717 | 874.6044 | 885.7271
1.091534 | 0.0108562 | 883.3377 | 892.9797 | 1.284861 | 0.01276677 | 874.9384 | 886.1801
1.103096 | 0.01097057 | 883.7856 | 893.5346 | 1.298611 | 0.01290251 | 875.2637 | 886.63
1.117784 | 0.01111583 | 884.2079 | 894.0914 | 1.311892 | 0.01303361 | 875.5673 | 887.0538
1.130909 | 0.01124562 | 884.6046 | 894.6087 | 1.325173 | 0.0131647 | 875.8492 | 887.4557
1.144971 | 0.01138466 | 884.98 | 895.1127 | 1.338611 | 0.01329731 | 876.1355 | 887.8635
1.15919 | 0.01152523 | 885.3383 | 895.601 | 1.352517 | 0.01343452 | 876.3827 | 888.2359
1.17169 | 0.01164879 | 885.6582 | 896.0354 | 1.367361 | 0.01358097 | 876.6256 | 888.6122
1.185128 | 0.0117816 | 885.9482 | 896.4479 | 1.381267 | 0.01371815 | 876.8728 | 888.9848
1.199034 | 0.01191902 | 886.2084 | 896.8344 | 1.39533 | 0.01385685 | 877.1114 | 889.35
1.21044 | 0.01203173 | 886.4558 | 897.1858 | 1.411111 | 0.01401247 | 877.3716 | 889.7523
1.222315 | 0.01214905 | 886.6904 | 897.5286 | 1.428142 | 0.0141804 | 877.5712 | 890.1041
1.235284 | 0.01227717 | 886.9122 | 897.8681 | 1.443298 | 0.01432982 | 877.7837 | 890.4527
1.247003 | 0.01239292 | 887.1255 | 898.188 | 1.458455 | 0.01447922 | 877.9962 | 890.8014
1.25919 | 0.01251328 | 887.343 | 898.5163 | 1.474861 | 0.01464091 | 878.2087 | 891.1611
1.272628 | 0.01264598 | 887.5306 | 898.8256 | 1.491111 | 0.01480103 | 878.4082 | 891.5063
1.285596 | 0.01277403 | 887.7013 | 899.1135 | 1.506736 | 0.01495497 | 878.6295 | 891.8681
1.299503 | 0.01291132 | 887.8548 | 899.3925 | 1.52158 | 0.0151012 | 878.8159 | 892.1878
1.313409 | 0.01304858 | 888.0169 | 899.6802 | 1.537361 | 0.01525663 | 878.9938 | 892.5071
1.328409 | 0.01319663 | 888.1662 | 899.9647 | 1.553298 | 0.01541358 | 879.1456 | 892.8013
1.343878 | 0.01334928 | 888.2814 | 900.2188 | 1.567986 | 0.0155582 | 879.2583 | 893.045
1.358721 | 0.01349574 | 888.4051 | 900.476 | 1.58158 | 0.01569203 | 879.4318 | 893.3407
1.373565 | 0.01364217 | 888.5245 | 900.729 | 1.597048 | 0.0158443 | 879.5706 | 893.6178
1.389659 | 0.01380092 | 888.6525 | 901.0017 | 1.612205 | 0.01599347 | 879.7094 | 893.8921
1.405596 | 0.0139581 | 888.7293 | 901.2212 | 1.626111 | 0.01613031 | 879.8525 | 894.1599
1.419971 | 0.01409984 | 888.8189 | 901.4398 | 1.639861 | 0.0162656 | 879.9653 | 894.3955
1.433409 | 0.01423233 | 888.9127 | 901.6545 | 1.653923 | 0.01640395 | 880.0651 | 894.6207
1.44919 | 0.0143879 | 889.0279 | 901.9116 | 1.669861 | 0.01656072 | 880.2212 | 894.9197
1.464034 | 0.0145342 | 889.1175 | 902.1345 | 1.68408 | 0.01670056 | 880.3383 | 895.1639
1.477784 | 0.01466971 | 889.1985 | 902.339 | 1.698298 | 0.01684039 | 880.4598 | 895.4126
1.492784 | 0.01481752 | 889.3094 | 902.5849 | 1.712986 | 0.0169848 | 880.5812 | 895.6654
1.508253 | 0.01496992 | 889.3862 | 902.8004 | 1.728142 | 0.0171338 | 880.6766 | 895.896
1.523721 | 0.01512229 | 889.4587 | 903.0116 | 1.741267 | 0.01726281 | 880.772 | 896.1086
1.537784 | 0.0152608 | 889.527 | 903.206 | 1.754548 | 0.01739334 | 880.8674 | 896.3227
1.552315 | 0.0154039 | 889.6037 | 903.4132 | 1.769861 | 0.01754381 | 881.0106 | 896.6032
1.569034 | 0.01556852 | 889.672 | 903.6312 | 1.785486 | 0.01769733 | 881.1103 | 896.8424
1.584503 | 0.0157208 | 889.7189 | 903.8165 | 1.799705 | 0.01783702 | 881.1667 | 897.0251
1.598721 | 0.01586076 | 889.7573 | 903.982 | 1.813611 | 0.01797361 | 881.2144 | 897.1962
1.613096 | 0.01600224 | 889.7914 | 904.1446 | 1.829861 | 0.0181332 | 881.2925 | 897.4189
1.628721 | 0.016156 | 889.8383 | 904.3313 | 1.846111 | 0.01829277 | 881.388 | 897.6594
1.642315 | 0.01628975 | 889.8895 | 904.5043 | 1.862517 | 0.01845385 | 881.453 | 897.8702
1.656534 | 0.01642963 | 889.9535 | 904.6959 | 1.878455 | 0.0186103 | 881.5224 | 898.0814
1.668878 | 0.01655105 | 890.0047 | 904.8578 | 1.894392 | 0.01876672 | 881.5962 | 898.2971
1.682628 | 0.01668628 | 890.0132 | 904.9888 | 1.911423 | 0.01893385 | 881.6439 | 898.4958
1.695596 | 0.01681382 | 890.0516 | 905.1433 | 1.928298 | 0.01909942 | 881.6439 | 898.6446
1.708565 | 0.01694133 | 890.0814 | 905.289 | 1.94533 | 0.0192665 | 881.6916 | 898.8434
1.723565 | 0.0170888 | 890.1241 | 905.466 | 1.960955 | 0.01941976 | 881.7696 | 899.0607
1.738565 | 0.01723625 | 890.154 | 905.6299 | 1.976736 | 0.01957452 | 881.8 | 899.2309
1.752315 | 0.01737139 | 890.1966 | 905.7957 | 1.992517 | 0.01972926 | 881.8347 | 899.4054
1.767003 | 0.01751573 | 890.235 | 905.9655 | 2.007361 | 0.01987479 | 881.8651 | 899.5673
1.783409 | 0.01767693 | 890.2777 | 906.1549 | 2.020642 | 0.02000498 | 881.9258 | 899.7463
1.798409 | 0.01782429 | 890.2819 | 906.2928 | 2.035329 | 0.02014893 | 881.9692 | 899.9201
1.813565 | 0.01797316 | 890.3075 | 906.4538 | 2.051267 | 0.02030512 | 882.0169 | 900.1094
1.830128 | 0.01813582 | 890.3629 | 906.6577 | 2.067048 | 0.02045975 | 882.1036 | 900.3371
1.846534 | 0.01829693 | 890.3971 | 906.8385 | 2.081267 | 0.02059905 | 882.1556 | 900.5157
1.862628 | 0.01845493 | 890.4141 | 906.9992 | 2.095017 | 0.02073373 | 882.199 | 900.6813
1.876378 | 0.01858991 | 890.4525 | 907.1608 | 2.110798 | 0.0208883 | 882.2728 | 900.8958
1.891378 | 0.01873714 | 890.4995 | 907.3422 | 2.127205 | 0.02104896 | 882.3335 | 901.1026
1.907315 | 0.01889354 | 890.5293 | 907.5145 | 2.14283 | 0.02120194 | 882.3769 | 901.2847
1.92294 | 0.01904685 | 890.5677 | 907.6928 | 2.158142 | 0.02135184 | 882.3855 | 901.4287
1.936065 | 0.01917562 | 890.5848 | 907.8271 | 2.17408 | 0.02150784 | 882.3855 | 901.5693
1.952003 | 0.01933195 | 890.6274 | 908.0125 | 2.189548 | 0.02165922 | 882.4202 | 901.7413
1.968096 | 0.0194898 | 890.6658 | 908.195 | 2.205798 | 0.02181823 | 882.4376 | 901.9024
1.983096 | 0.01963689 | 890.7127 | 908.3764 | 2.222205 | 0.02197874 | 882.4333 | 902.0427
1.997315 | 0.01977631 | 890.7426 | 908.5335 | 2.238767 | 0.02214075 | 882.442 | 902.1978
2.012472 | 0.01992489 | 890.8066 | 908.7338 | 2.25408 | 0.02229051 | 882.4636 | 902.3551
2.028722 | 0.02008417 | 890.8322 | 908.9047 | 2.27033 | 0.02244941 | 882.4419 | 902.4763
2.043565 | 0.02022965 | 890.8578 | 909.063 | 2.286111 | 0.02260371 | 882.4549 | 902.6288
2.057628 | 0.02036745 | 890.8961 | 909.2275 | 2.302361 | 0.02276256 | 882.481 | 902.7989
2.07169 | 0.02050523 | 890.9047 | 909.3615 | 2.320017 | 0.02293514 | 882.533 | 903.0079
2.08794 | 0.02066442 | 890.9303 | 909.5324 | 2.337205 | 0.0231031 | 882.5807 | 903.2084
2.103097 | 0.02081287 | 890.9644 | 909.7022 | 2.35408 | 0.02326799 | 882.5937 | 903.3707
2.115909 | 0.02093835 | 890.9772 | 909.8294 | 2.370642 | 0.02342979 | 882.6197 | 903.5435
2.131065 | 0.02108676 | 890.99 | 909.9775 | 2.386423 | 0.02358393 | 882.6328 | 903.6961
2.146065 | 0.02123362 | 891.0156 | 910.1373 | 2.402048 | 0.02373653 | 882.6544 | 903.8562
2.161378 | 0.02138351 | 891.0369 | 910.2956 | 2.418142 | 0.02389368 | 882.6891 | 904.0338
2.175284 | 0.02151962 | 891.0796 | 910.4631 | 2.433455 | 0.02404318 | 882.7238 | 904.2045
2.190753 | 0.02167101 | 891.1094 | 910.6314 | 2.449548 | 0.02420028 | 882.7499 | 904.3733
2.206846 | 0.02182848 | 891.135 | 910.801 | 2.463455 | 0.02433601 | 882.7716 | 904.5182
2.223409 | 0.02199052 | 891.1905 | 911.0053 | 2.477517 | 0.02447324 | 882.7846 | 904.6557
2.239503 | 0.02214794 | 891.2289 | 911.1879 | 2.492361 | 0.02461808 | 882.7932 | 904.7956
2.255128 | 0.02230076 | 891.2758 | 911.3752 | 2.50783 | 0.024769 | 882.8279 | 904.9678
2.271846 | 0.02246424 | 891.3185 | 911.5678 | 2.523142 | 0.02491837 | 882.8149 | 905.0896
2.288096 | 0.02262312 | 891.3355 | 911.7301 | 2.537361 | 0.02505704 | 882.8193 | 905.2196
2.303721 | 0.02277586 | 891.3654 | 911.8999 | 2.553298 | 0.02521246 | 882.8409 | 905.3825
2.318721 | 0.02292247 | 891.3867 | 912.0554 | 2.569548 | 0.0253709 | 882.8409 | 905.526
2.33419 | 0.02307364 | 891.408 | 912.2151 | 2.586423 | 0.02553541 | 882.8539 | 905.6883
2.350284 | 0.0232309 | 891.4336 | 912.3848 | 2.602986 | 0.02569685 | 882.8626 | 905.8434
2.365284 | 0.02337744 | 891.4591 | 912.5447 | 2.619704 | 0.02585978 | 882.88 | 906.0088
2.379815 | 0.02351939 | 891.4805 | 912.6961 | 2.635954 | 0.02601812 | 882.88 | 906.1523
2.39294 | 0.02364758 | 891.5018 | 912.8349 | 2.652361 | 0.02617795 | 882.8843 | 906.3016
2.407627 | 0.02379101 | 891.5189 | 912.9833 | 2.668923 | 0.02633929 | 882.8886 | 906.4523
2.423096 | 0.02394205 | 891.5572 | 913.1605 | 2.685017 | 0.02649603 | 882.9364 | 906.6434
2.437159 | 0.02407934 | 891.5999 | 913.3296 | 2.702204 | 0.02666339 | 882.9624 | 906.8219
2.451846 | 0.02422271 | 891.6255 | 913.4868 | 2.717048 | 0.02680792 | 882.9798 | 906.9707
2.46794 | 0.02437979 | 891.6724 | 913.6784 | 2.732673 | 0.02696002 | 883.0101 | 907.1399
2.483721 | 0.02453379 | 891.7151 | 913.8628 | 2.748298 | 0.0271121 | 883.0145 | 907.2823
2.498409 | 0.02467709 | 891.7535 | 914.0332 | 2.763923 | 0.02726416 | 883.0188 | 907.4248
2.513097 | 0.02482038 | 891.7962 | 914.2079 | 2.780173 | 0.02742228 | 883.0145 | 907.5638
2.528722 | 0.02497278 | 891.8303 | 914.3822 | 2.796579 | 0.02758189 | 883.0275 | 907.7221
2.544503 | 0.02512669 | 891.8772 | 914.571 | 2.81236 | 0.0277354 | 883.0448 | 907.8793
2.558565 | 0.02526382 | 891.9028 | 914.7227 | 2.828298 | 0.0278904 | 883.0492 | 908.0244
2.572159 | 0.02539636 | 891.9284 | 914.8702 | 2.844392 | 0.0280469 | 883.0405 | 908.1576
2.588253 | 0.02555325 | 891.9582 | 915.0444 | 2.858923 | 0.02818818 | 883.0535 | 908.2993
2.603565 | 0.0257025 | 892.0052 | 915.2291 | 2.874548 | 0.02834008 | 883.0101 | 908.3927
2.618722 | 0.0258502 | 892.0222 | 915.3818 | 2.891579 | 0.02850562 | 882.9885 | 908.5208
2.63294 | 0.02598875 | 892.0478 | 915.5349 | 2.907204 | 0.02865747 | 883.0058 | 908.6766
2.649034 | 0.02614555 | 892.0776 | 915.709 | 2.922517 | 0.02880626 | 883.0145 | 908.8207
2.664972 | 0.0263008 | 892.1117 | 915.8863 | 2.936892 | 0.02894591 | 883.0101 | 908.9432
2.681847 | 0.02646515 | 892.1331 | 916.0587 | 2.952048 | 0.02909314 | 883.0101 | 909.077
2.69669 | 0.02660971 | 892.1544 | 916.213 | 2.967361 | 0.02924187 | 882.9971 | 909.1988
2.713722 | 0.02677553 | 892.1971 | 916.4088 | 2.983298 | 0.02939664 | 883.0015 | 909.344
2.730753 | 0.02694133 | 892.2269 | 916.5914 | 2.998923 | 0.02954835 | 883.0145 | 909.4954
2.746847 | 0.02709798 | 892.2611 | 916.7701 | 3.016736 | 0.02972128 | 883.0015 | 909.6393
2.760284 | 0.02722875 | 892.3037 | 916.9338 | 3.034705 | 0.02989569 | 883.0535 | 909.8516
2.774503 | 0.02736711 | 892.3507 | 917.1089 | 3.050799 | 0.03005187 | 883.0752 | 910.016
2.790284 | 0.02752065 | 892.3805 | 917.2805 | 3.067674 | 0.03021561 | 883.0535 | 910.1427
2.804347 | 0.02765745 | 892.4189 | 917.4454 | 3.084549 | 0.03037933 | 883.0492 | 910.2873
2.81794 | 0.02778967 | 892.4317 | 917.5799 | 3.103299 | 0.0305612 | 883.0578 | 910.4618
2.831534 | 0.02792187 | 892.4786 | 917.7495 | 3.122049 | 0.03074304 | 883.0665 | 910.6363
2.847003 | 0.02807229 | 892.5128 | 917.9226 | 3.13908 | 0.03090818 | 883.0969 | 910.818
2.861378 | 0.02821205 | 892.5511 | 918.0904 | 3.155642 | 0.03106875 | 883.0969 | 910.9642
2.874971 | 0.0283442 | 892.6023 | 918.2644 | 3.172361 | 0.03123081 | 883.1142 | 911.1298
2.88919 | 0.0284824 | 892.6407 | 918.4308 | 3.188455 | 0.03138679 | 883.1316 | 911.2898
2.905909 | 0.02864488 | 892.6706 | 918.6108 | 3.202986 | 0.0315276 | 883.1229 | 911.4092
2.922471 | 0.02880581 | 892.7089 | 918.7981 | 3.218298 | 0.03167596 | 883.1055 | 911.5265
2.937159 | 0.02894851 | 892.7431 | 918.9644 | 3.233767 | 0.03182582 | 883.1576 | 911.7168
2.95294 | 0.02910181 | 892.79 | 919.1536 | 3.250017 | 0.03198321 | 883.1706 | 911.8738
2.968721 | 0.02925508 | 892.8454 | 919.3515 | 3.264548 | 0.03212394 | 883.1966 | 912.029
2.985128 | 0.0294144 | 892.8753 | 919.5288 | 3.278455 | 0.0322586 | 883.227 | 912.1832
3.000753 | 0.02956611 | 892.9094 | 919.7034 | 3.294861 | 0.03241744 | 883.2226 | 912.3236
3.01669 | 0.02972083 | 892.9393 | 919.8765 | 3.311111 | 0.03257475 | 883.2269 | 912.4716
3.032159 | 0.02987098 | 892.9692 | 920.0454 | 3.32658 | 0.03272446 | 883.2183 | 912.5992
3.04794 | 0.03002413 | 893.0075 | 920.2259 | 3.342048 | 0.03287416 | 883.2269 | 912.7448
3.064034 | 0.0301803 | 893.0289 | 920.3916 | 3.358611 | 0.03303442 | 883.2313 | 912.8956
3.080284 | 0.03033795 | 893.063 | 920.5719 | 3.374705 | 0.03319011 | 883.2356 | 913.0422
3.096065 | 0.03049104 | 893.0843 | 920.7348 | 3.39033 | 0.03334125 | 883.2139 | 913.1578
3.112628 | 0.03065168 | 893.1056 | 920.9047 | 3.405955 | 0.03349237 | 883.2139 | 913.2958
3.129034 | 0.03081078 | 893.1398 | 921.0864 | 3.422986 | 0.03365706 | 883.1965 | 913.4282
3.144503 | 0.03096076 | 893.1611 | 921.2465 | 3.439549 | 0.03381719 | 883.1922 | 913.57
3.159347 | 0.03110466 | 893.2123 | 921.4319 | 3.455017 | 0.03396672 | 883.2009 | 913.7157
3.175284 | 0.03125914 | 893.2549 | 921.6183 | 3.470642 | 0.03411774 | 883.2053 | 913.8582
3.192159 | 0.03142269 | 893.2805 | 921.7954 | 3.487049 | 0.03427629 | 883.1792 | 913.9761
3.20669 | 0.0315635 | 893.3189 | 921.9649 | 3.504236 | 0.03444236 | 883.1619 | 914.11
3.22044 | 0.03169671 | 893.3573 | 922.1273 | 3.522049 | 0.03461443 | 883.1575 | 914.2628
3.23419 | 0.03182992 | 893.3957 | 922.2898 | 3.53908 | 0.03477894 | 883.1532 | 914.4087
3.249815 | 0.03198126 | 893.4469 | 922.4823 | 3.555799 | 0.0349404 | 883.1532 | 914.5564
3.263097 | 0.03210988 | 893.481 | 922.6362 | 3.572205 | 0.03509882 | 883.1662 | 914.7147
3.276847 | 0.03224303 | 893.5279 | 922.8075 | 3.588767 | 0.03525871 | 883.1706 | 914.8655
3.290284 | 0.03237313 | 893.5749 | 922.976 | 3.604705 | 0.03541255 | 883.1706 | 915.0063
3.30544 | 0.03251986 | 893.6388 | 923.1775 | 3.620486 | 0.03556487 | 883.1619 | 915.1367
3.31919 | 0.03265295 | 893.6772 | 923.3401 | 3.635955 | 0.03571414 | 883.1446 | 915.2553
3.333097 | 0.03278753 | 893.7199 | 923.5084 | 3.651111 | 0.03586037 | 883.1662 | 915.4116
3.348722 | 0.03293873 | 893.7625 | 923.6921 | 3.665798 | 0.03600206 | 883.1706 | 915.5458
3.36544 | 0.03310049 | 893.8094 | 923.89 | 3.679236 | 0.03613168 | 883.1836 | 915.678
3.380128 | 0.03324257 | 893.8393 | 924.0522 | 3.69408 | 0.03627484 | 883.2183 | 915.8451
3.394503 | 0.03338161 | 893.8905 | 924.2336 | 3.709392 | 0.0364225 | 883.2139 | 915.9758
3.411065 | 0.03354179 | 893.963 | 924.4566 | 3.725173 | 0.03657465 | 883.2053 | 916.1062
3.427784 | 0.03370344 | 894.0014 | 924.6458 | 3.740642 | 0.03672377 | 883.2053 | 916.2428
3.444346 | 0.03386357 | 894.0526 | 924.8468 | 3.75658 | 0.03687739 | 883.1922 | 916.3701
3.459503 | 0.03401007 | 894.0611 | 924.9912 | 3.772517 | 0.03703098 | 883.1922 | 916.5108
3.47544 | 0.03416411 | 894.0995 | 925.1734 | 3.78908 | 0.03719057 | 883.2313 | 916.6976
3.491065 | 0.0343151 | 894.1422 | 925.3573 | 3.806111 | 0.03735465 | 883.2487 | 916.8661
3.506847 | 0.03446758 | 894.1763 | 925.5337 | 3.823455 | 0.03752172 | 883.2617 | 917.0328
3.521534 | 0.03460947 | 894.2232 | 925.7136 | 3.842048 | 0.03770079 | 883.2704 | 917.206
3.536534 | 0.03475435 | 894.2574 | 925.8831 | 3.860486 | 0.03787833 | 883.2747 | 917.3734
3.552315 | 0.03490676 | 894.2659 | 926.0331 | 3.877204 | 0.03803929 | 883.279 | 917.5256
3.568409 | 0.03506217 | 894.2958 | 926.2079 | 3.892829 | 0.0381897 | 883.3137 | 917.6996
3.582472 | 0.03519794 | 894.3342 | 926.3734 | 3.908298 | 0.03833858 | 883.3354 | 917.8588
3.596378 | 0.03533218 | 894.3811 | 926.5464 | 3.925486 | 0.03850397 | 883.3398 | 918.0151
3.612003 | 0.035483 | 894.4067 | 926.7127 | 3.943298 | 0.03867535 | 883.3268 | 918.159
3.627159 | 0.03562926 | 894.4237 | 926.8659 | 3.959392 | 0.03883017 | 883.3224 | 918.2966
3.64169 | 0.03576948 | 894.4535 | 927.0268 | 3.974704 | 0.03897746 | 883.3181 | 918.4274
3.655753 | 0.03590515 | 894.4919 | 927.1923 | 3.990486 | 0.03912923 | 883.3224 | 918.5713
3.67044 | 0.03604684 | 894.5175 | 927.3503 | 4.006267 | 0.03928097 | 883.3484 | 918.7377
3.685753 | 0.03619453 | 894.5687 | 927.5403 | 4.02158 | 0.03942819 | 883.3268 | 918.8505
3.699503 | 0.03632713 | 894.6369 | 927.7341 | 4.038455 | 0.0395904 | 883.3268 | 918.9995
3.712315 | 0.03645068 | 894.6668 | 927.8796 | 4.055173 | 0.03975109 | 883.3137 | 919.1336
3.727628 | 0.03659831 | 894.6924 | 928.0432 | 4.072048 | 0.03991325 | 883.2964 | 919.2647
3.743409 | 0.03675044 | 894.7137 | 928.2065 | 4.088142 | 0.04006788 | 883.3007 | 919.4113
3.757159 | 0.03688297 | 894.7777 | 928.3959 | 4.102361 | 0.04020447 | 883.3354 | 919.573
3.771378 | 0.03702 | 894.8331 | 928.5807 | 4.117986 | 0.04035455 | 883.3311 | 919.7065
3.786846 | 0.03716906 | 894.8843 | 928.7722 | 4.13408 | 0.04050911 | 883.3311 | 919.8487
3.80294 | 0.03732411 | 894.9227 | 928.9561 | 4.149548 | 0.04065765 | 883.3094 | 919.9627
3.819659 | 0.03748516 | 894.9568 | 929.1411 | 4.164861 | 0.04080466 | 883.2834 | 920.0709
3.834815 | 0.03763114 | 894.9867 | 929.3078 | 4.179861 | 0.04094865 | 883.2877 | 920.2079
3.851846 | 0.03779514 | 895.0251 | 929.5001 | 4.194392 | 0.04108812 | 883.3051 | 920.3543
3.868721 | 0.03795762 | 895.0549 | 929.6821 | 4.210798 | 0.04124557 | 883.3137 | 920.5083
3.885596 | 0.03812007 | 895.0976 | 929.8775 | 4.227048 | 0.04140149 | 883.3441 | 920.6835
3.901221 | 0.03827047 | 895.1488 | 930.0705 | 4.243454 | 0.04155889 | 883.3484 | 920.8329
3.917315 | 0.03842535 | 895.1488 | 930.2146 | 4.261736 | 0.04173424 | 883.3441 | 920.9899
3.933252 | 0.0385787 | 895.1701 | 930.3794 | 4.279705 | 0.04190657 | 883.3528 | 921.1577
3.949346 | 0.03873354 | 895.2 | 930.5545 | 4.296267 | 0.04206539 | 883.3571 | 921.3085
3.962159 | 0.03885679 | 895.2128 | 930.6825 | 4.31283 | 0.04222418 | 883.3788 | 921.4775
3.975909 | 0.03898904 | 895.2512 | 930.8455 | 4.329549 | 0.04238444 | 883.3918 | 921.6387
3.991065 | 0.0391348 | 895.2853 | 931.0167 | 4.347674 | 0.04255815 | 883.4048 | 921.8124
4.005909 | 0.03927753 | 895.3066 | 931.1718 | 4.365017 | 0.04272435 | 883.4048 | 921.9656
4.019815 | 0.03941122 | 895.3279 | 931.3185 | 4.38033 | 0.04287106 | 883.3875 | 922.0828
4.033878 | 0.03954641 | 895.3578 | 931.4754 | 4.39533 | 0.04301476 | 883.4092 | 922.238
4.048721 | 0.03968908 | 895.362 | 931.6128 | 4.410799 | 0.04316292 | 883.4135 | 922.3791
4.063721 | 0.03983323 | 895.4303 | 931.8181 | 4.425955 | 0.04330807 | 883.4135 | 922.513
4.078096 | 0.03997136 | 895.49 | 932.009 | 4.439861 | 0.04344123 | 883.4092 | 922.6314
4.092784 | 0.04011247 | 895.5156 | 932.1671 | 4.455799 | 0.04359382 | 883.4179 | 922.7812
4.109503 | 0.04027307 | 895.5668 | 932.3701 | 4.471892 | 0.04374788 | 883.4135 | 922.9188
4.124034 | 0.04041264 | 895.5966 | 932.5313 | 4.487986 | 0.04390191 | 883.4048 | 923.0519
4.138096 | 0.04054768 | 895.6308 | 932.6928 | 4.503767 | 0.04405294 | 883.4135 | 923.2004
4.152627 | 0.04068721 | 895.6734 | 932.8674 | 4.518924 | 0.04419796 | 883.4092 | 923.3298
4.167627 | 0.04083122 | 895.7246 | 933.0551 | 4.535017 | 0.04435192 | 883.4525 | 923.5173
4.181065 | 0.04096021 | 895.7545 | 933.2065 | 4.551736 | 0.04451185 | 883.4222 | 923.6332
4.194659 | 0.04109068 | 895.8142 | 933.3905 | 4.568142 | 0.04466875 | 883.4265 | 923.7827
4.210596 | 0.04124363 | 895.8355 | 933.5555 | 4.584392 | 0.04482414 | 883.4352 | 923.9353
4.225909 | 0.04139056 | 895.8525 | 933.7104 | 4.601736 | 0.04498996 | 883.4265 | 924.0794
4.24169 | 0.04154196 | 895.8867 | 933.8874 | 4.617361 | 0.04513933 | 883.4178 | 924.2084
4.256221 | 0.04168135 | 895.9293 | 934.0621 | 4.63283 | 0.04528718 | 883.4439 | 924.3723
4.273409 | 0.0418462 | 895.972 | 934.2605 | 4.648142 | 0.04543351 | 883.4525 | 924.5166
4.290128 | 0.04200652 | 895.9763 | 934.4148 | 4.664236 | 0.04558729 | 883.4439 | 924.6498
4.307159 | 0.04216981 | 895.9933 | 934.5852 | 4.681892 | 0.04575597 | 883.4482 | 924.8103
4.321846 | 0.04231061 | 896.0061 | 934.7301 | 4.699705 | 0.04592611 | 883.4221 | 924.9404
4.339034 | 0.04247535 | 896.0445 | 934.9242 | 4.717205 | 0.04609324 | 883.4178 | 925.0904
4.354503 | 0.0426236 | 896.0786 | 935.0984 | 4.733455 | 0.04624841 | 883.4525 | 925.2703
4.368565 | 0.04275835 | 896.0957 | 935.2423 | 4.750173 | 0.04640803 | 883.4482 | 925.4135
4.382784 | 0.04289457 | 896.1299 | 935.4053 | 4.767673 | 0.04657508 | 883.4569 | 925.5772
4.39669 | 0.04302779 | 896.1768 | 935.5789 | 4.785798 | 0.04674807 | 883.4742 | 925.7555
4.411534 | 0.04316996 | 896.2152 | 935.752 | 4.802361 | 0.04690611 | 883.4568 | 925.8836
4.42419 | 0.04329117 | 896.2365 | 935.8877 | 4.81908 | 0.04706563 | 883.4482 | 926.0223
4.436846 | 0.04341236 | 896.3133 | 936.0813 | 4.835017 | 0.04721766 | 883.4525 | 926.1676
4.45044 | 0.04354252 | 896.3687 | 936.261 | 4.850486 | 0.04736521 | 883.4699 | 926.3224
4.465128 | 0.04368312 | 896.4199 | 936.4462 | 4.865173 | 0.04750527 | 883.4742 | 926.4568
4.478878 | 0.04381474 | 896.454 | 936.6051 | 4.878611 | 0.04763341 | 883.4785 | 926.58
4.493096 | 0.04395082 | 896.4882 | 936.7682 | 4.893923 | 0.0477794 | 883.4308 | 926.6653
4.50919 | 0.04410483 | 896.5308 | 936.9571 | 4.909079 | 0.04792388 | 883.4091 | 926.7764
4.524659 | 0.04425283 | 896.5692 | 937.1359 | 4.924079 | 0.04806685 | 883.4091 | 926.9089
4.538253 | 0.04438287 | 896.6076 | 937.2979 | 4.938611 | 0.04820533 | 883.3961 | 927.0236
4.552315 | 0.04451738 | 896.6161 | 937.4329 | 4.954392 | 0.04835571 | 883.4005 | 927.1676
4.568878 | 0.04467578 | 896.663 | 937.6305 | 4.969861 | 0.04850308 | 883.3874 | 927.2906
4.584659 | 0.04482669 | 896.6673 | 937.7764 | 4.986423 | 0.04866086 | 883.3831 | 927.4323
4.599659 | 0.04497011 | 896.6886 | 937.9332 | 5.003298 | 0.04882158 | 883.3571 | 927.5541
4.613878 | 0.04510603 | 896.7185 | 938.092 | 5.020642 | 0.04898674 | 883.3441 | 927.6936
4.629659 | 0.04525687 | 896.7398 | 938.2558 | 5.03783 | 0.04915038 | 883.3441 | 927.8454
4.645284 | 0.0454062 | 896.7654 | 938.4227 | 5.054392 | 0.04930805 | 883.3527 | 928.0009
4.661065 | 0.04555699 | 896.8038 | 938.6044 | 5.070798 | 0.04946421 | 883.3745 | 928.1686
4.675284 | 0.04569284 | 896.8421 | 938.7721 | 5.087205 | 0.04962034 | 883.3874 | 928.3272
4.692784 | 0.04586001 | 896.8677 | 938.9558 | 5.104548 | 0.04978537 | 883.3831 | 928.4758
4.708721 | 0.04601223 | 896.9275 | 939.1613 | 5.122048 | 0.04995186 | 883.3788 | 928.6259
4.725128 | 0.0461689 | 896.9659 | 939.3486 | 5.13783 | 0.05010197 | 883.4092 | 928.7972
4.739971 | 0.04631063 | 897.017 | 939.5354 | 5.153455 | 0.05025057 | 883.4048 | 928.9307
4.755596 | 0.0464598 | 897.0341 | 939.6934 | 5.168923 | 0.05039767 | 883.4092 | 929.0719
4.772002 | 0.0466164 | 897.0938 | 939.9032 | 5.185173 | 0.05055217 | 883.4092 | 929.2155
4.787002 | 0.04675956 | 897.1535 | 940.1003 | 5.201111 | 0.05070368 | 883.3962 | 929.3426
4.800752 | 0.04689077 | 897.1663 | 940.2371 | 5.217049 | 0.05085516 | 883.3919 | 929.4788
4.815127 | 0.04702792 | 897.192 | 940.3929 | 5.233455 | 0.05101108 | 883.3832 | 929.6146
4.829971 | 0.04716953 | 897.2048 | 940.5395 | 5.249392 | 0.05116251 | 883.3528 | 929.7235
4.844034 | 0.04730367 | 897.2218 | 940.6835 | 5.265017 | 0.05131096 | 883.3528 | 929.8615
4.857471 | 0.04743183 | 897.2517 | 940.8354 | 5.280174 | 0.05145493 | 883.3528 | 929.9954
4.871378 | 0.04756444 | 897.2773 | 940.987 | 5.29658 | 0.05161075 | 883.3355 | 930.122
4.884815 | 0.04769256 | 897.2986 | 941.13 | 5.312205 | 0.05175913 | 883.3702 | 930.2966
4.899346 | 0.0478311 | 897.3413 | 941.3051 | 5.327986 | 0.05190897 | 883.3702 | 930.436
4.912784 | 0.04795919 | 897.3541 | 941.4391 | 5.343611 | 0.05205731 | 883.3528 | 930.5558
4.929034 | 0.04811407 | 897.3925 | 941.6252 | 5.359392 | 0.0522071 | 883.3441 | 930.686
4.943409 | 0.04825106 | 897.4394 | 941.8035 | 5.374861 | 0.05235391 | 883.3311 | 930.8089
4.958096 | 0.048391 | 897.4607 | 941.9576 | 5.389861 | 0.05249625 | 883.3094 | 930.9186
4.97294 | 0.04853242 | 897.4905 | 942.1222 | 5.406111 | 0.05265043 | 883.3138 | 931.0667
4.989659 | 0.04869167 | 897.5161 | 942.2991 | 5.422986 | 0.05281051 | 883.2877 | 931.1883
5.004659 | 0.04883454 | 897.5204 | 942.4382 | 5.440642 | 0.05297797 | 883.2747 | 931.3305
5.019034 | 0.04897142 | 897.5289 | 942.5762 | 5.458611 | 0.05314837 | 883.266 | 931.4801
5.034503 | 0.04911871 | 897.5459 | 942.7329 | 5.475486 | 0.05330838 | 883.2226 | 931.5834
5.050753 | 0.04927341 | 897.5545 | 942.8877 | 5.492204 | 0.05346687 | 883.2096 | 931.7173
5.066065 | 0.04941916 | 897.5673 | 943.0386 | 5.509079 | 0.05362682 | 883.2877 | 931.9487
5.079503 | 0.04954705 | 897.5502 | 943.1413 | 5.527204 | 0.0537986 | 883.3007 | 932.1226
5.09419 | 0.04968681 | 897.5673 | 943.2911 | 5.546111 | 0.05397774 | 883.3051 | 932.2941
5.109972 | 0.04983697 | 897.5929 | 943.4596 | 5.563611 | 0.05414353 | 883.3137 | 932.4579
5.12419 | 0.04997223 | 897.6228 | 943.6187 | 5.579236 | 0.05429154 | 883.318 | 932.6004
5.138097 | 0.05010451 | 897.6484 | 943.7704 | 5.594861 | 0.05443952 | 883.3267 | 932.7476
5.15294 | 0.05024568 | 897.6739 | 943.9305 | 5.610173 | 0.05458452 | 883.331 | 932.8874
5.16919 | 0.05040021 | 897.7081 | 944.1123 | 5.624236 | 0.05471767 | 883.3267 | 933.0071
5.18294 | 0.05053094 | 897.7379 | 944.2671 | 5.639392 | 0.05486115 | 883.3224 | 933.1364
5.197315 | 0.05066759 | 897.7849 | 944.4456 | 5.654392 | 0.05500313 | 883.3224 | 933.2689
5.211221 | 0.05079978 | 897.8062 | 944.5928 | 5.669861 | 0.05514953 | 883.2313 | 933.3093
5.226378 | 0.05094382 | 897.8403 | 944.7648 | 5.685174 | 0.05529443 | 883.2313 | 933.4445
5.240128 | 0.05107448 | 897.8744 | 944.9242 | 5.698924 | 0.05542452 | 883.2269 | 933.5614
5.254346 | 0.05120958 | 897.8915 | 945.0698 | 5.71408 | 0.05556791 | 883.2269 | 933.6952
5.268253 | 0.05134169 | 897.9128 | 945.2171 | 5.73033 | 0.05572161 | 883.2096 | 933.8204
5.282003 | 0.0514723 | 897.9384 | 945.3675 | 5.74658 | 0.05587529 | 883.2009 | 933.9548
5.295596 | 0.05160141 | 897.9725 | 945.5255 | 5.763299 | 0.05603338 | 883.1879 | 934.0887
5.309815 | 0.05173644 | 897.9981 | 945.6801 | 5.78033 | 0.0561944 | 883.1836 | 934.2345
5.32544 | 0.0518848 | 898.028 | 945.8519 | 5.796267 | 0.05634505 | 883.1749 | 934.3661
5.339971 | 0.05202276 | 898.0408 | 945.9959 | 5.81283 | 0.05650159 | 883.1619 | 934.4986
5.353878 | 0.05215476 | 898.0578 | 946.1387 | 5.828299 | 0.05664777 | 883.1749 | 934.649
5.370128 | 0.05230899 | 898.0834 | 946.3116 | 5.844236 | 0.05679836 | 883.1489 | 934.7622
5.386378 | 0.0524632 | 898.1303 | 946.507 | 5.862048 | 0.05696663 | 883.1532 | 934.9241
5.403253 | 0.05262331 | 898.173 | 946.7035 | 5.879548 | 0.05713193 | 883.1662 | 935.0924
5.418409 | 0.05276709 | 898.1901 | 946.8577 | 5.895486 | 0.05728244 | 883.1662 | 935.2331
5.435596 | 0.05293012 | 898.1901 | 947.012 | 5.911111 | 0.05742998 | 883.1705 | 935.3757
5.45169 | 0.05308275 | 898.2157 | 947.1836 | 5.926423 | 0.05757455 | 883.1879 | 935.5294
5.468253 | 0.0532398 | 898.2412 | 947.3593 | 5.943611 | 0.05773679 | 883.1706 | 935.6628
5.483096 | 0.05338053 | 898.2583 | 947.5107 | 5.961736 | 0.05790786 | 883.1576 | 935.8091
5.498409 | 0.05352569 | 898.2881 | 947.6797 | 5.978298 | 0.05806416 | 883.1359 | 935.9324
5.514034 | 0.05367378 | 898.2967 | 947.8291 | 5.995017 | 0.0582219 | 883.1185 | 936.0617
5.529659 | 0.05382186 | 898.3052 | 947.9784 | 6.011424 | 0.05837667 | 883.1099 | 936.1974
5.543722 | 0.0539551 | 898.3052 | 948.1048 | 6.027205 | 0.05852552 | 883.0795 | 936.3045
5.558253 | 0.05409277 | 898.318 | 948.2488 | 6.041423 | 0.05865962 | 883.0535 | 936.4025
5.573722 | 0.05423931 | 898.3479 | 948.4193 | 6.057205 | 0.05880843 | 883.0362 | 936.5235
5.588096 | 0.05437546 | 898.3905 | 948.5935 | 6.072361 | 0.05895133 | 883.0101 | 936.6297
5.601221 | 0.05449975 | 898.3863 | 948.7069 | 6.087986 | 0.05909862 | 882.9581 | 936.7124
5.615909 | 0.05463883 | 898.4119 | 948.8659 | 6.103142 | 0.05924148 | 882.9494 | 936.837
5.630753 | 0.05477936 | 898.4289 | 949.0172 | 6.117361 | 0.05937548 | 882.9277 | 936.9396
5.64544 | 0.0549184 | 898.4545 | 949.1762 | 6.132205 | 0.05951534 | 882.9277 | 937.0706
5.659659 | 0.05505298 | 898.4844 | 949.3355 | 6.147986 | 0.05966403 | 882.8973 | 937.1777
5.674034 | 0.05518902 | 898.5185 | 949.5007 | 6.164079 | 0.05981563 | 882.8886 | 937.3106
5.688721 | 0.055328 | 898.5398 | 949.6552 | 6.180329 | 0.05996868 | 882.8756 | 937.4402
5.702159 | 0.05545513 | 898.5569 | 949.794 | 6.198923 | 0.06014378 | 882.8626 | 937.5906
5.715128 | 0.05557782 | 898.5612 | 949.9151 | 6.217204 | 0.06031591 | 882.8322 | 937.7197
5.73044 | 0.05572265 | 898.5697 | 950.0617 | 6.234704 | 0.06048065 | 882.8279 | 937.8696
5.745284 | 0.05586304 | 898.5996 | 950.2267 | 6.251423 | 0.06063802 | 882.8236 | 938.0126
5.758409 | 0.05598715 | 898.6038 | 950.3491 | 6.268454 | 0.0607983 | 882.7975 | 938.1353
5.771534 | 0.05611124 | 898.6209 | 950.4851 | 6.285955 | 0.06096296 | 882.8019 | 938.2944
5.787628 | 0.05626339 | 898.6166 | 950.6252 | 6.304548 | 0.06113789 | 882.7975 | 938.4539
5.802784 | 0.05640665 | 898.6294 | 950.775 | 6.321736 | 0.06129956 | 882.7889 | 938.5964
5.817628 | 0.05654693 | 898.6252 | 950.9038 | 6.338142 | 0.06145385 | 882.7455 | 938.6952
5.83294 | 0.05669163 | 898.6167 | 951.0324 | 6.353924 | 0.06160225 | 882.7368 | 938.8253
5.849659 | 0.05684959 | 898.6252 | 951.1917 | 6.369392 | 0.06174768 | 882.7021 | 938.9249
5.865909 | 0.0570031 | 898.6294 | 951.3422 | 6.384861 | 0.0618931 | 882.7238 | 939.0845
5.881534 | 0.05715068 | 898.6038 | 951.4555 | 6.401267 | 0.0620473 | 882.6978 | 939.2017
5.896534 | 0.05729234 | 898.6081 | 951.5948 | 6.417049 | 0.06219561 | 882.6761 | 939.3179
5.913565 | 0.05745315 | 898.6123 | 951.7524 | 6.432986 | 0.06234536 | 882.6674 | 939.4493
5.929815 | 0.05760657 | 898.6251 | 951.912 | 6.449392 | 0.0624995 | 882.6328 | 939.5572
5.944346 | 0.05774374 | 898.6507 | 952.0696 | 6.465798 | 0.06265361 | 882.6068 | 939.6743
5.958409 | 0.05787646 | 898.6635 | 952.2096 | 6.480955 | 0.06279596 | 882.6068 | 939.8081
5.973721 | 0.05802097 | 898.6848 | 952.3698 | 6.497205 | 0.06294855 | 882.5807 | 939.9238
5.986221 | 0.05813891 | 898.6934 | 952.4911 | 6.513142 | 0.06309819 | 882.5504 | 940.0321
5.999659 | 0.05826569 | 898.719 | 952.639 | 6.529236 | 0.06324927 | 882.5157 | 940.1372
6.01294 | 0.05839098 | 898.7488 | 952.7901 | 6.544704 | 0.06339447 | 882.4766 | 940.2321
6.02794 | 0.05853246 | 898.8213 | 953.0018 | 6.560173 | 0.06353965 | 882.4593 | 940.3501
6.041847 | 0.05866361 | 898.8299 | 953.1358 | 6.575642 | 0.0636848 | 882.4419 | 940.4681
6.056222 | 0.05879916 | 898.8427 | 953.2786 | 6.591267 | 0.0638314 | 882.4246 | 940.5875
6.069659 | 0.05892586 | 898.8469 | 953.4039 | 6.606892 | 0.06397798 | 882.4159 | 940.7162
6.085597 | 0.0590761 | 898.8341 | 953.5336 | 6.622361 | 0.06412307 | 882.4116 | 940.848
6.099659 | 0.05920865 | 898.8427 | 953.669 | 6.639704 | 0.06428572 | 882.3769 | 940.9641
6.11419 | 0.0593456 | 898.8427 | 953.7996 | 6.657048 | 0.06444834 | 882.3899 | 941.131
6.129659 | 0.05949136 | 898.8598 | 953.9568 | 6.673454 | 0.06460215 | 882.3769 | 941.2619
6.145909 | 0.05964446 | 898.8555 | 954.0983 | 6.689704 | 0.06475448 | 882.3812 | 941.4099
6.161221 | 0.05978871 | 898.8555 | 954.236 | 6.707673 | 0.06492288 | 882.3595 | 941.5453
6.175284 | 0.05992116 | 898.8214 | 954.3261 | 6.725486 | 0.0650898 | 882.3378 | 941.6793
6.190127 | 0.06006096 | 898.8384 | 954.4777 | 6.744392 | 0.06526693 | 882.3118 | 941.8184
6.206534 | 0.06021544 | 898.847 | 954.6342 | 6.760798 | 0.06542061 | 882.2771 | 941.9261
6.222315 | 0.06036402 | 898.8598 | 954.7897 | 6.776735 | 0.06556988 | 882.2511 | 942.0389
6.238252 | 0.06051405 | 898.8854 | 954.9601 | 6.793142 | 0.06572352 | 882.2164 | 942.1466
6.253409 | 0.0606567 | 898.9281 | 955.1417 | 6.808923 | 0.06587129 | 882.1773 | 942.2441
6.270128 | 0.06081404 | 898.9451 | 955.3101 | 6.822986 | 0.06600294 | 882.1513 | 942.3404
6.28669 | 0.06096988 | 898.9536 | 955.4681 | 6.838455 | 0.06614774 | 882.1166 | 942.4398
6.304034 | 0.06113305 | 898.9451 | 955.6149 | 6.854236 | 0.06629544 | 882.0906 | 942.5512
6.318721 | 0.0612712 | 898.9365 | 955.7378 | 6.868767 | 0.06643142 | 882.0689 | 942.6562
6.336222 | 0.06143579 | 898.9536 | 955.9133 | 6.884549 | 0.06657908 | 882.0169 | 942.7398
6.352628 | 0.06159007 | 898.9792 | 956.088 | 6.899861 | 0.06672233 | 881.9908 | 942.847
6.367159 | 0.06172669 | 898.9749 | 956.2141 | 6.915643 | 0.06686995 | 881.9735 | 942.9676
6.380909 | 0.06185595 | 898.9834 | 956.3468 | 6.931893 | 0.06702193 | 881.9301 | 943.0646
6.395909 | 0.06199694 | 898.9664 | 956.4635 | 6.948299 | 0.06717534 | 881.8824 | 943.1582
6.411065 | 0.06213938 | 898.928 | 956.5589 | 6.965017 | 0.06733166 | 881.8607 | 943.2825
6.424347 | 0.06226419 | 898.9195 | 956.6692 | 6.983455 | 0.06750401 | 881.826 | 943.4079
6.437472 | 0.06238751 | 898.9024 | 956.769 | 7.001424 | 0.06767195 | 881.787 | 943.5246
6.451378 | 0.06251815 | 898.9109 | 956.9031 | 7.018299 | 0.06782965 | 881.7523 | 943.6363
6.466065 | 0.06265611 | 898.9237 | 957.0487 | 7.034236 | 0.06797856 | 881.6872 | 943.7072
6.479972 | 0.06278672 | 898.9323 | 957.1828 | 7.049861 | 0.06812453 | 881.6742 | 943.831
6.493253 | 0.06291144 | 898.8939 | 957.2613 | 7.065642 | 0.06827194 | 881.6438 | 943.9376
6.509346 | 0.06306256 | 898.9024 | 957.4151 | 7.083299 | 0.06843684 | 881.6091 | 944.0561
6.524971 | 0.06320925 | 898.8939 | 957.5465 | 7.100642 | 0.06859879 | 881.5875 | 944.1858
6.539503 | 0.06334565 | 898.9067 | 957.6907 | 7.118142 | 0.06876217 | 881.5614 | 944.3122
6.553721 | 0.0634791 | 898.911 | 957.8231 | 7.133611 | 0.06890657 | 881.5311 | 944.4161
6.570909 | 0.06364039 | 898.9152 | 957.9822 | 7.149549 | 0.06905533 | 881.4877 | 944.5101
6.586534 | 0.063787 | 898.911 | 958.1181 | 7.165642 | 0.06920551 | 881.4704 | 944.6334
6.60169 | 0.06392918 | 898.9067 | 958.2497 | 7.183455 | 0.06937171 | 881.4487 | 944.7672
6.616378 | 0.06406695 | 898.9238 | 958.4 | 7.200642 | 0.06953205 | 881.4487 | 944.9187
6.631846 | 0.06421203 | 898.911 | 958.5254 | 7.217205 | 0.06968654 | 881.427 | 945.0414
6.647159 | 0.06435562 | 898.8982 | 958.6494 | 7.23408 | 0.06984392 | 881.3923 | 945.1529
6.662628 | 0.06450066 | 898.8811 | 958.7702 | 7.250642 | 0.06999836 | 881.3446 | 945.2477
6.676534 | 0.06463102 | 898.8726 | 958.8861 | 7.266736 | 0.07014841 | 881.3272 | 945.371
6.692471 | 0.06478041 | 898.8555 | 959.0111 | 7.281423 | 0.07028532 | 881.2925 | 945.4632
6.708253 | 0.06492831 | 898.8384 | 959.1348 | 7.297048 | 0.07043095 | 881.2448 | 945.5497
6.724346 | 0.06507912 | 898.8299 | 959.2703 | 7.312517 | 0.07057511 | 881.2144 | 945.6534
6.738565 | 0.06521234 | 898.8256 | 959.3936 | 7.327986 | 0.07071925 | 881.1754 | 945.7478
6.75419 | 0.06535872 | 898.8171 | 959.5249 | 7.343923 | 0.07086773 | 881.1363 | 945.8463
6.769971 | 0.06550654 | 898.7915 | 959.6394 | 7.360173 | 0.0710191 | 881.0887 | 945.9383
6.786534 | 0.06566165 | 898.7787 | 959.7746 | 7.376579 | 0.0711719 | 881.0453 | 946.0363
6.80044 | 0.06579186 | 898.7702 | 959.8905 | 7.392204 | 0.07131741 | 881.0062 | 946.132
6.815284 | 0.06593084 | 898.7659 | 960.0193 | 7.408142 | 0.0714658 | 880.9802 | 946.2445
6.830753 | 0.06607565 | 898.7403 | 960.131 | 7.425017 | 0.0716229 | 880.9368 | 946.3466
6.846378 | 0.0662219 | 898.7317 | 960.2623 | 7.442986 | 0.07179016 | 880.8848 | 946.449
6.859815 | 0.06634765 | 898.7232 | 960.374 | 7.461423 | 0.07196175 | 880.8414 | 946.5647
6.873409 | 0.06647486 | 898.7147 | 960.487 | 7.479705 | 0.07213185 | 880.7677 | 946.6465
6.888565 | 0.06661666 | 898.7061 | 960.6141 | 7.496424 | 0.07228739 | 880.707 | 946.7285
6.904503 | 0.06676575 | 898.6848 | 960.7345 | 7.512205 | 0.07243419 | 880.6506 | 946.8069
6.918097 | 0.0668929 | 898.6763 | 960.8476 | 7.528767 | 0.07258823 | 880.6029 | 946.9014
6.933097 | 0.06703319 | 898.6806 | 960.987 | 7.54658 | 0.07275387 | 880.5335 | 946.9836
6.949347 | 0.06718514 | 898.672 | 961.1239 | 7.563455 | 0.07291077 | 880.4554 | 947.0482
6.965284 | 0.06733415 | 898.6593 | 961.2534 | 7.579549 | 0.07306038 | 880.425 | 947.1573
6.982003 | 0.06749044 | 898.6593 | 961.4037 | 7.594705 | 0.07320125 | 880.3513 | 947.2114
6.998409 | 0.06764378 | 898.6422 | 961.5329 | 7.609861 | 0.07334211 | 880.3122 | 947.3028
7.015284 | 0.06780148 | 898.6209 | 961.6617 | 7.625174 | 0.07348439 | 880.2645 | 947.3862
7.032003 | 0.0679577 | 898.5953 | 961.7846 | 7.640174 | 0.07362375 | 880.2515 | 947.5043
7.048097 | 0.06810805 | 898.5825 | 961.9155 | 7.65533 | 0.07376455 | 880.2255 | 947.6097
7.064347 | 0.06825984 | 898.574 | 962.0523 | 7.671267 | 0.07391258 | 880.1561 | 947.6752
7.082159 | 0.0684262 | 898.5228 | 962.1576 | 7.687049 | 0.07405914 | 880.1084 | 947.7627
7.097784 | 0.0685721 | 898.4801 | 962.2523 | 7.703142 | 0.07420857 | 880.0607 | 947.853
7.113253 | 0.06871653 | 898.463 | 962.373 | 7.719705 | 0.07436234 | 880.0347 | 947.9708
7.129503 | 0.06886822 | 898.4332 | 962.487 | 7.737517 | 0.07452769 | 879.9479 | 948.0341
7.144346 | 0.06900677 | 898.4204 | 962.6066 | 7.753923 | 0.07467995 | 879.9002 | 948.127
7.158409 | 0.06913801 | 898.4119 | 962.7239 | 7.769705 | 0.0748264 | 879.8395 | 948.2004
7.173409 | 0.06927798 | 898.3991 | 962.8449 | 7.785173 | 0.07496993 | 879.7831 | 948.2758
7.189503 | 0.06942814 | 898.3607 | 962.9483 | 7.802048 | 0.07512647 | 879.7094 | 948.3448
7.205128 | 0.06957389 | 898.3436 | 963.0704 | 7.820173 | 0.07529459 | 879.6617 | 948.4528
7.219346 | 0.06970652 | 898.3308 | 963.1844 | 7.838142 | 0.07546123 | 879.6227 | 948.5687
7.233252 | 0.06983621 | 898.3009 | 963.2773 | 7.855954 | 0.0756264 | 879.5533 | 948.6506
7.24919 | 0.06998482 | 898.254 | 963.3702 | 7.873142 | 0.07578574 | 879.4882 | 948.7316
7.265596 | 0.07013778 | 898.1986 | 963.4581 | 7.889548 | 0.07593782 | 879.4188 | 948.801
7.279502 | 0.07026742 | 898.1559 | 963.5372 | 7.906111 | 0.07609132 | 879.3538 | 948.8764
7.29294 | 0.07039267 | 898.0919 | 963.5892 | 7.923767 | 0.07625493 | 879.3147 | 948.9896
7.309034 | 0.07054265 | 898.0322 | 963.6697 | 7.943142 | 0.07643444 | 879.254 | 949.0944
7.325128 | 0.07069262 | 897.9725 | 963.7501 | 7.961736 | 0.07660668 | 879.2193 | 949.2204
7.340596 | 0.07083674 | 897.9469 | 963.8616 | 7.978455 | 0.07676153 | 879.1542 | 949.2972
7.354971 | 0.07097065 | 897.8787 | 963.9174 | 7.994705 | 0.07691201 | 879.0718 | 949.351
7.370128 | 0.07111182 | 897.8104 | 963.9802 | 8.010642 | 0.07705958 | 879.0111 | 949.4255
7.385909 | 0.07125879 | 897.7805 | 964.0898 | 8.02658 | 0.07720712 | 878.9634 | 949.5141
7.402159 | 0.0714101 | 897.7336 | 964.1853 | 8.042049 | 0.0773503 | 878.9156 | 949.5985
7.41794 | 0.07155702 | 897.7038 | 964.2949 | 8.057049 | 0.07748913 | 878.8766 | 949.6881
7.434972 | 0.07171556 | 897.6654 | 964.4065 | 8.07283 | 0.07763517 | 878.8245 | 949.7706
7.452784 | 0.07188135 | 897.644 | 964.5435 | 8.088455 | 0.07777973 | 878.7378 | 949.8141
7.469346 | 0.07203547 | 897.6227 | 964.6693 | 8.103767 | 0.07792139 | 878.6988 | 949.9065
7.485596 | 0.07218667 | 897.5929 | 964.783 | 8.119705 | 0.07806881 | 878.625 | 949.9668
7.502784 | 0.07234656 | 897.5417 | 964.8823 | 8.136423 | 0.07822342 | 878.5556 | 950.0387
7.518877 | 0.07249625 | 897.5118 | 964.9947 | 8.152205 | 0.07836935 | 878.4863 | 950.1023
7.535596 | 0.07265173 | 897.4649 | 965.0942 | 8.168611 | 0.07852104 | 878.4125 | 950.1667
7.551221 | 0.07279703 | 897.418 | 965.184 | 8.185017 | 0.0786727 | 878.3258 | 950.2169
7.56669 | 0.07294084 | 897.3966 | 965.2999 | 8.202517 | 0.07883444 | 878.2564 | 950.2955
7.579971 | 0.0730643 | 897.3625 | 965.3823 | 8.221423 | 0.07900916 | 878.1783 | 950.3771
7.59419 | 0.07319646 | 897.3071 | 965.4503 | 8.239548 | 0.07917662 | 878.1003 | 950.4518
7.60919 | 0.07333587 | 897.2388 | 965.5114 | 8.255798 | 0.07932674 | 878.0222 | 950.5099
7.624346 | 0.0734767 | 897.162 | 965.5648 | 8.271892 | 0.0794754 | 877.9181 | 950.5385
7.639815 | 0.07362042 | 897.1151 | 965.653 | 8.287517 | 0.0796197 | 877.8183 | 950.5677
7.653252 | 0.07374525 | 897.0554 | 965.7093 | 8.304392 | 0.07977552 | 877.7533 | 950.6454
7.668565 | 0.07388748 | 896.9872 | 965.7732 | 8.322205 | 0.07993998 | 877.6665 | 950.7077
7.684815 | 0.0740384 | 896.9445 | 965.873 | 8.340174 | 0.08010585 | 877.5711 | 950.7621
7.701534 | 0.07419364 | 896.8806 | 965.9541 | 8.356111 | 0.08025294 | 877.5017 | 950.8267
7.717315 | 0.07434016 | 896.8337 | 966.0451 | 8.372048 | 0.08040001 | 877.4063 | 950.8631
7.734659 | 0.07450116 | 896.7782 | 966.1409 | 8.387986 | 0.08054707 | 877.3065 | 950.8948
7.750909 | 0.07465198 | 896.7228 | 966.2269 | 8.403767 | 0.08069265 | 877.2241 | 950.944
7.766534 | 0.07479698 | 896.6673 | 966.3073 | 8.420486 | 0.08084687 | 877.133 | 950.9919
7.78294 | 0.0749492 | 896.6034 | 966.3855 | 8.437204 | 0.08100106 | 877.0463 | 951.0444
7.799034 | 0.07509851 | 896.5223 | 966.4424 | 8.453454 | 0.0811509 | 876.9725 | 951.107
7.816378 | 0.07525939 | 896.4626 | 966.5335 | 8.470329 | 0.08130649 | 876.8684 | 951.1421
7.83419 | 0.07542459 | 896.3901 | 966.615 | 8.486267 | 0.08145341 | 876.773 | 951.1783
7.849503 | 0.07556658 | 896.3304 | 966.6878 | 8.502204 | 0.0816003 | 876.7036 | 951.2427
7.865284 | 0.07571289 | 896.2493 | 966.7419 | 8.518611 | 0.0817515 | 876.6212 | 951.2971
7.88169 | 0.07586498 | 896.1555 | 966.7877 | 8.534548 | 0.08189835 | 876.5561 | 951.3662
7.899347 | 0.07602863 | 896.0531 | 966.8354 | 8.549705 | 0.08203799 | 876.4694 | 951.4049
7.917784 | 0.07619949 | 896.0019 | 966.9454 | 8.565486 | 0.08218336 | 876.374 | 951.4397
7.935128 | 0.07636019 | 895.9251 | 967.0179 | 8.582517 | 0.08234023 | 876.2829 | 951.49
7.95044 | 0.07650205 | 895.8654 | 967.0906 | 8.600017 | 0.08250138 | 876.1962 | 951.5492
7.967472 | 0.07665981 | 895.7801 | 967.1511 | 8.618299 | 0.0826697 | 876.1137 | 951.6198
7.983722 | 0.0768103 | 895.682 | 967.1907 | 8.635642 | 0.08282937 | 876.04 | 951.6917
7.999034 | 0.0769521 | 895.5881 | 967.2265 | 8.652517 | 0.08298469 | 875.9836 | 951.7783
8.014503 | 0.07709532 | 895.4559 | 967.2222 | 8.669705 | 0.08314287 | 875.8796 | 951.8157
8.030596 | 0.0772443 | 895.3706 | 967.2742 | 8.687049 | 0.08330246 | 875.7755 | 951.8545
8.046065 | 0.07738748 | 895.2895 | 967.3251 | 8.705799 | 0.08347495 | 875.6757 | 951.9103
8.062159 | 0.07753642 | 895.217 | 967.3909 | 8.724392 | 0.08364598 | 875.5977 | 951.9883
8.075909 | 0.07766365 | 895.0976 | 967.3849 | 8.743455 | 0.0838213 | 875.5022 | 952.0514
8.091221 | 0.07780533 | 894.9824 | 967.3974 | 8.760486 | 0.0839779 | 875.4155 | 952.1061
8.107471 | 0.07795565 | 894.8587 | 967.4092 | 8.776892 | 0.08412874 | 875.3071 | 952.1318
8.123721 | 0.07810595 | 894.7479 | 967.4347 | 8.792986 | 0.08427668 | 875.1813 | 952.1359
8.139346 | 0.07825045 | 894.6497 | 967.4684 | 8.808924 | 0.08442316 | 875.0772 | 952.1621
8.15669 | 0.07841082 | 894.5516 | 967.5174 | 8.82533 | 0.08457393 | 874.9471 | 952.164
8.17419 | 0.07857261 | 894.4535 | 967.5678 | 8.841267 | 0.08472037 | 874.8386 | 952.1854
8.191378 | 0.07873149 | 894.3341 | 967.5924 | 8.857205 | 0.08486679 | 874.7345 | 952.2115
8.207628 | 0.07888167 | 894.2061 | 967.5992 | 8.87283 | 0.08501031 | 874.5957 | 952.1971
8.22419 | 0.07903473 | 894.0654 | 967.595 | 8.888767 | 0.08515669 | 874.4569 | 952.1854
8.24169 | 0.07919641 | 893.9374 | 967.613 | 8.904548 | 0.08530161 | 874.3615 | 952.2195
8.259503 | 0.07936096 | 893.8436 | 967.6706 | 8.921423 | 0.08545655 | 874.2488 | 952.2442
8.276847 | 0.07952116 | 893.7156 | 967.6871 | 8.938298 | 0.08561147 | 874.136 | 952.2689
8.292628 | 0.07966689 | 893.5919 | 967.6942 | 8.95408 | 0.08575632 | 874.0276 | 952.2887
8.308253 | 0.07981117 | 893.4469 | 967.6767 | 8.970955 | 0.08591119 | 873.8975 | 952.2944
8.325128 | 0.07996696 | 893.2976 | 967.6658 | 8.98783 | 0.08606604 | 873.789 | 952.3237
8.341846 | 0.08012129 | 893.1568 | 967.6626 | 9.005173 | 0.08622516 | 873.6763 | 952.3523
8.358721 | 0.08027703 | 893.0033 | 967.6469 | 9.022361 | 0.08638282 | 873.5505 | 952.3653
8.374346 | 0.08042122 | 892.8369 | 967.6062 | 9.039861 | 0.08654333 | 873.442 | 952.4
8.390753 | 0.08057259 | 892.6748 | 967.577 | 9.05533 | 0.08668518 | 873.3379 | 952.4216
8.406846 | 0.08072106 | 892.5042 | 967.5357 | 9.071736 | 0.08683561 | 873.1992 | 952.4135
8.424034 | 0.0808796 | 892.2909 | 967.4578 | 9.087361 | 0.08697885 | 873.069 | 952.408
8.439815 | 0.08102514 | 892.1075 | 967.3997 | 9.104705 | 0.08713783 | 872.9563 | 952.4364
8.456846 | 0.08118218 | 891.9198 | 967.3481 | 9.122049 | 0.08729678 | 872.8175 | 952.4363
8.47294 | 0.08133056 | 891.7151 | 967.2696 | 9.140174 | 0.08746287 | 872.7047 | 952.4714
8.48919 | 0.08148035 | 891.4933 | 967.1738 | 9.156736 | 0.08761461 | 872.5876 | 952.4881
8.503409 | 0.08161141 | 891.2288 | 967.0136 | 9.17283 | 0.08776204 | 872.4618 | 952.4912
8.520597 | 0.0817698 | 890.8833 | 966.7919 | 9.189861 | 0.08791803 | 872.3187 | 952.4835
|  |  |  | 9.206736 | 0.08807256 | 872.1929 | 952.4934
|  |  |  | 9.225174 | 0.08824138 | 872.0671 | 952.5168
|  |  |  | 9.242049 | 0.08839586 | 871.9327 | 952.5171
|  |  |  | 9.257986 | 0.08854174 | 871.7852 | 952.495
|  |  |  | 9.273767 | 0.08868617 | 871.6464 | 952.4809
|  |  |  | 9.289861 | 0.08883344 | 871.5119 | 952.4742
|  |  |  | 9.305486 | 0.0889764 | 871.3645 | 952.4492
|  |  |  | 9.322049 | 0.08912792 | 871.1867 | 952.3991
|  |  |  | 9.338767 | 0.08928083 | 871.0262 | 952.3693
|  |  |  | 9.354392 | 0.08942373 | 870.883 | 952.3489
|  |  |  | 9.369861 | 0.08956517 | 870.7356 | 952.3223
|  |  |  | 9.385642 | 0.08970945 | 870.5751 | 952.2842
|  |  |  | 9.403142 | 0.08986943 | 870.4146 | 952.2609
|  |  |  | 9.422048 | 0.09004222 | 870.2671 | 952.2641
|  |  |  | 9.440955 | 0.09021499 | 870.1023 | 952.2483
|  |  |  | 9.459392 | 0.09038345 | 869.9375 | 952.2283
|  |  |  | 9.477673 | 0.09055045 | 869.777 | 952.2116
|  |  |  | 9.494861 | 0.09070743 | 869.6209 | 952.1902
|  |  |  | 9.512829 | 0.09087152 | 869.4387 | 952.147
|  |  |  | 9.530486 | 0.09103273 | 869.2652 | 952.1104
|  |  |  | 9.549236 | 0.0912039 | 869.0744 | 952.0644
|  |  |  | 9.566579 | 0.09136221 | 868.8835 | 952.006
|  |  |  | 9.583611 | 0.09151764 | 868.7144 | 951.9686
|  |  |  | 9.598767 | 0.09165594 | 868.5496 | 951.9196
|  |  |  | 9.61408 | 0.09179564 | 868.3674 | 951.8529
|  |  |  | 9.629236 | 0.0919339 | 868.1982 | 951.7991
|  |  |  | 9.64533 | 0.09208069 | 867.9987 | 951.7201
|  |  |  | 9.662048 | 0.09223316 | 867.7992 | 951.6464
|  |  |  | 9.677673 | 0.09237564 | 867.617 | 951.5822
|  |  |  | 9.694236 | 0.09252664 | 867.3915 | 951.4785
|  |  |  | 9.71033 | 0.09267334 | 867.1703 | 951.3754
|  |  |  | 9.726892 | 0.09282429 | 866.9231 | 951.2477
|  |  |  | 9.743142 | 0.09297238 | 866.6368 | 951.0745
|  |  |  | 9.760798 | 0.09313325 | 866.2898 | 950.8466
|  |  |  | 9.77783 | 0.09328841 | 865.8691 | 950.5323

## Data(ESH)
EFTEC-98S(ESH)
Longitudinal Direction (Parallel to Rolling Direction) |  |  |  | Tranversal Direction (Perpendicular to Rolling Direction)
Nominal Strain (%) | True Strain | Nominal Stress /MPa | True Stress/MPa | Nominal Strain (%) | True Strain | Nominal Stress /MPa | True Stress/MPa
0 | 0 | 0 | 0 | 0 | 0 | 0 | 0
0.02 | 0.00019998 | 30 | 30.006 | 0.01 | 9.9995e-05 | 17 | 17.0017
0.04 | 0.00039992 | 55 | 55.022 | 0.02 | 0.00019998 | 30 | 30.006
0.06 | 0.0005998201 | 85 | 85.051 | 0.038 | 0.0003799278 | 51.84938 | 51.86908
0.08 | 0.0007996802 | 115 | 115.092 | 0.02925 | 0.0002924572 | 51.37515 | 51.39017
0.1 | 0.0009995003 | 140 | 140.14 | 0.033625 | 0.0003361935 | 51.77037 | 51.78777
0.116875 | 0.001168068 | 172.3745 | 172.576 | 0.0305 | 0.0003049535 | 51.77037 | 51.78616
0.1225 | 0.00122425 | 180.2787 | 180.4996 | 0.0305 | 0.0003049535 | 52.95592 | 52.97207
0.129375 | 0.001292914 | 188.1829 | 188.4264 | 0.038625 | 0.0003861754 | 57.77726 | 57.79957
0.138125 | 0.001380297 | 195.929 | 196.1997 | 0.052375 | 0.0005236129 | 66.86673 | 66.90175
0.139375 | 0.00139278 | 203.8332 | 204.1173 | 0.0555 | 0.000554846 | 77.61599 | 77.65907
0.1475 | 0.001473913 | 211.4529 | 211.7647 | 0.061125 | 0.0006110633 | 88.83948 | 88.89379
0.14875 | 0.001486395 | 218.9144 | 219.24 | 0.07175 | 0.0007172427 | 99.50973 | 99.58113
0.15875 | 0.001586241 | 226.376 | 226.7353 | 0.086125 | 0.0008608793 | 110.1799 | 110.2748
0.164375 | 0.001642401 | 234.0272 | 234.4119 | 0.0905 | 0.0009045907 | 119.9807 | 120.0893
0.1675 | 0.001673599 | 241.4255 | 241.8299 | 0.097375 | 0.0009732762 | 129.6234 | 129.7497
0.17 | 0.001698557 | 248.8239 | 249.2469 | 0.10425 | 0.001041957 | 138.95 | 139.0949
0.1775 | 0.001773427 | 256.0325 | 256.4869 | 0.109875 | 0.001098147 | 148.2766 | 148.4395
0.18125 | 0.001810859 | 263.1146 | 263.5915 | 0.119875 | 0.001198032 | 157.6822 | 157.8712
0.19125 | 0.001910674 | 270.1019 | 270.6185 | 0.128 | 0.001279181 | 166.6136 | 166.8268
0.19375 | 0.001935625 | 277.5635 | 278.1013 | 0.132375 | 0.001322875 | 175.782 | 176.0147
0.198125 | 0.00197929 | 284.5824 | 285.1462 | 0.1405 | 0.001404014 | 184.7134 | 184.973
0.205 | 0.002047902 | 291.4749 | 292.0724 | 0.146125 | 0.001460183 | 193.6448 | 193.9277
0.208125 | 0.002079087 | 298.3989 | 299.02 | 0.14925 | 0.001491387 | 202.4971 | 202.7993
0.209375 | 0.002091561 | 305.2281 | 305.8672 | 0.15925 | 0.001591233 | 211.1123 | 211.4485
0.215 | 0.002147692 | 311.9309 | 312.6015 | 0.163 | 0.001628673 | 219.8856 | 220.244
0.221875 | 0.002216292 | 318.6653 | 319.3723 | 0.164875 | 0.001647392 | 228.1847 | 228.5609
0.2275 | 0.002272416 | 325.368 | 326.1082 | 0.17425 | 0.001740984 | 236.8789 | 237.2917
0.229375 | 0.002291123 | 332.134 | 332.8958 | 0.179875 | 0.001797134 | 245.178 | 245.619
0.2375 | 0.002372184 | 338.9632 | 339.7683 | 0.18675 | 0.001865758 | 253.398 | 253.8713
0.2375 | 0.002372184 | 345.6344 | 346.4552 | 0.192375 | 0.001921902 | 261.6181 | 262.1213
0.245625 | 0.002453238 | 352.0526 | 352.9173 | 0.19675 | 0.001965567 | 269.8381 | 270.369
0.25 | 0.00249688 | 358.5972 | 359.4937 | 0.201125 | 0.00200923 | 277.5839 | 278.1422
0.254375 | 0.00254052 | 365.2367 | 366.1658 | 0.211125 | 0.002109024 | 285.6458 | 286.2489
0.25875 | 0.002584158 | 371.7182 | 372.68 | 0.213625 | 0.002133971 | 293.5497 | 294.1768
0.268125 | 0.002677662 | 378.1364 | 379.1503 | 0.224875 | 0.002246225 | 301.1374 | 301.8146
0.269375 | 0.002690128 | 384.3965 | 385.432 | 0.223625 | 0.002233753 | 308.7251 | 309.4155
0.27 | 0.002696362 | 390.7515 | 391.8065 | 0.2305 | 0.002302348 | 316.4709 | 317.2004
0.275625 | 0.002752459 | 397.0432 | 398.1376 | 0.233 | 0.00232729 | 324.6119 | 325.3682
0.285 | 0.002845946 | 403.1769 | 404.3259 | 0.238625 | 0.002383407 | 332.0415 | 332.8338
0.28375 | 0.002833482 | 409.4054 | 410.567 | 0.246125 | 0.002458226 | 339.9454 | 340.7821
0.285 | 0.002845946 | 415.4758 | 416.6599 | 0.2505 | 0.002501868 | 347.296 | 348.166
0.295 | 0.002945657 | 421.3565 | 422.5995 | 0.256125 | 0.002557976 | 355.0418 | 355.9511
0.299375 | 0.002989278 | 427.1107 | 428.3894 | 0.26175 | 0.00261408 | 362.3133 | 363.2617
0.298125 | 0.002976815 | 433.0547 | 434.3457 | 0.263 | 0.002626548 | 370.0591 | 371.0324
0.309375 | 0.003088974 | 438.7457 | 440.1031 | 0.268625 | 0.002682648 | 377.4098 | 378.4236
0.310625 | 0.003101436 | 444.4367 | 445.8172 | 0.278 | 0.002776143 | 384.5232 | 385.5922
0.311875 | 0.003113897 | 450.0013 | 451.4047 | 0.281125 | 0.002807306 | 392.0319 | 393.134
0.32125 | 0.003207351 | 455.5342 | 456.9976 | 0.2855 | 0.002850932 | 399.3034 | 400.4435
0.321875 | 0.003213581 | 460.9723 | 462.456 | 0.294875 | 0.002944411 | 406.7331 | 407.9324
0.326875 | 0.003263419 | 466.4736 | 467.9984 | 0.298 | 0.002975569 | 414.0046 | 415.2384
0.333125 | 0.003325714 | 471.469 | 473.0396 | 0.303625 | 0.00303165 | 421.2762 | 422.5553
0.336875 | 0.003363088 | 476.591 | 478.1965 | 0.31175 | 0.003112651 | 428.3897 | 429.7252
0.336875 | 0.003363088 | 481.618 | 483.2405 | 0.316125 | 0.003156264 | 435.4242 | 436.8006
0.34375 | 0.003431605 | 486.5186 | 488.191 | 0.317375 | 0.003168724 | 442.7747 | 444.18
0.344375 | 0.003437834 | 491.5773 | 493.2702 | 0.32175 | 0.003212335 | 449.493 | 450.9392
0.35 | 0.003493889 | 496.4147 | 498.1521 | 0.3305 | 0.00329955 | 456.6855 | 458.1949
0.355625 | 0.003549941 | 501.6314 | 503.4154 | 0.3355 | 0.003349385 | 463.2458 | 464.8
0.355625 | 0.003549941 | 506.121 | 507.9209 | 0.336125 | 0.003355614 | 469.806 | 471.3851
0.36125 | 0.003605991 | 510.5473 | 512.3917 | 0.34425 | 0.003436588 | 476.8404 | 478.4819
0.3625 | 0.003618446 | 515.1953 | 517.0628 | 0.34675 | 0.003461502 | 483.5587 | 485.2354
0.369375 | 0.003686945 | 519.5584 | 521.4775 | 0.35675 | 0.003561152 | 489.8818 | 491.6294
0.369375 | 0.003686945 | 523.9842 | 525.9197 | 0.363625 | 0.003629655 | 496.8372 | 498.6438
0.37625 | 0.00375544 | 528.2527 | 530.2403 | 0.3655 | 0.003648337 | 502.9232 | 504.7614
0.373125 | 0.003724306 | 532.6158 | 534.6032 | 0.373625 | 0.003729288 | 509.6415 | 511.5456
0.380625 | 0.003799025 | 536.5996 | 538.642 | 0.37925 | 0.003785327 | 516.2018 | 518.1595
0.3875 | 0.003867512 | 540.6151 | 542.71 | 0.3805 | 0.003797779 | 522.6827 | 524.6715
0.383125 | 0.003823929 | 544.314 | 546.3994 | 0.387375 | 0.003866266 | 529.243 | 531.2932
0.391875 | 0.003911092 | 548.2978 | 550.4464 | 0.3905 | 0.003897395 | 535.4078 | 537.4986
0.390625 | 0.00389864 | 551.8702 | 554.0259 | 0.394875 | 0.003940974 | 541.4942 | 543.6324
0.3975 | 0.003967121 | 555.6961 | 557.905 | 0.4005 | 0.003997001 | 547.5011 | 549.6939
0.3975 | 0.003967121 | 559.3317 | 561.5551 | 0.407375 | 0.004065475 | 553.982 | 556.2388
0.39625 | 0.00395467 | 563.1576 | 565.3891 | 0.41175 | 0.004109046 | 559.7517 | 562.0565
0.404375 | 0.004035596 | 566.9198 | 569.2123 | 0.4155 | 0.004146392 | 565.5219 | 567.8717
0.405625 | 0.004048046 | 570.5878 | 572.9023 | 0.423 | 0.004221079 | 571.845 | 574.2639
0.40875 | 0.004079169 | 574.1916 | 576.5386 | 0.428625 | 0.00427709 | 577.6936 | 580.1698
0.414375 | 0.004135188 | 577.6062 | 579.9997 | 0.428625 | 0.00427709 | 583.5428 | 586.044
0.414375 | 0.004135188 | 580.9581 | 583.3655 | 0.444875 | 0.004438884 | 589.6286 | 592.2517
0.42 | 0.004191205 | 583.9933 | 586.4461 | 0.442375 | 0.004413994 | 595.7934 | 598.429
0.42125 | 0.004203652 | 587.0599 | 589.5329 | 0.444875 | 0.004438884 | 600.8518 | 603.5249
0.42125 | 0.004203652 | 590.1897 | 592.6759 | 0.448 | 0.004469995 | 606.3059 | 609.0221
0.428125 | 0.004272112 | 593.1935 | 595.7332 | 0.45925 | 0.004581987 | 612.0756 | 614.8866
0.429375 | 0.004284558 | 596.3239 | 598.8843 | 0.458 | 0.004569544 | 617.8453 | 620.675
0.435 | 0.004340566 | 599.2321 | 601.8388 | 0.464875 | 0.004637978 | 622.5087 | 625.4026
0.435 | 0.004340566 | 602.1727 | 604.7922 | 0.467375 | 0.004662862 | 627.6461 | 630.5795
0.438125 | 0.00437168 | 605.0182 | 607.6689 | 0.4705 | 0.004693966 | 632.7835 | 635.7607
0.435 | 0.004340566 | 608.1485 | 610.794 | 0.476125 | 0.004749951 | 637.763 | 640.7996
0.439375 | 0.004384126 | 611.0886 | 613.7736 | 0.48175 | 0.004805933 | 642.7426 | 645.839
0.445 | 0.004440128 | 614.0287 | 616.7612 | 0.486125 | 0.004849472 | 648.0383 | 651.1886
0.4475 | 0.004465017 | 617.0958 | 619.8573 | 0.489875 | 0.00488679 | 652.0694 | 655.2637
0.4475 | 0.004465017 | 620.1943 | 622.9696 | 0.488625 | 0.004874351 | 656.5745 | 659.7827
0.449375 | 0.004483683 | 623.3559 | 626.1571 | 0.4955 | 0.004942764 | 660.7634 | 664.0375
0.451875 | 0.004508571 | 626.4862 | 629.3172 | 0.498625 | 0.00497386 | 664.7151 | 668.0295
0.45875 | 0.004577009 | 629.4263 | 632.3138 | 0.503 | 0.005017392 | 668.9045 | 672.2691
0.460625 | 0.004595674 | 632.5562 | 635.4699 | 0.508 | 0.00506714 | 672.9351 | 676.3536
0.463125 | 0.004620559 | 635.4654 | 638.4084 | 0.508625 | 0.005073359 | 676.6501 | 680.0917
0.46625 | 0.004651664 | 638.7217 | 641.6997 | 0.513625 | 0.005123104 | 680.365 | 683.8595
0.470625 | 0.00469521 | 641.5985 | 644.6181 | 0.5155 | 0.005141758 | 684.1589 | 687.6857
0.47 | 0.004688989 | 644.6338 | 647.6635 | 0.522375 | 0.005210154 | 687.7944 | 691.3873
0.47625 | 0.004751195 | 647.6695 | 650.754 | 0.523625 | 0.005222589 | 691.1143 | 694.7331
0.474375 | 0.004732534 | 650.8625 | 653.95 | 0.52675 | 0.005253675 | 694.8292 | 698.4892
0.48125 | 0.004800957 | 653.7399 | 656.886 | 0.52925 | 0.005278544 | 698.8598 | 702.5585
0.481875 | 0.004807177 | 656.9329 | 660.0985 | 0.532375 | 0.005309629 | 701.7052 | 705.4409
0.4875 | 0.004863156 | 660 | 663.2175 | 0.544875 | 0.005433959 | 705.0251 | 708.8666
0.485625 | 0.004844496 | 663.0033 | 666.223 | 0.537375 | 0.005359363 | 708.1077 | 711.9129
0.4925 | 0.004912912 | 666.0385 | 669.3188 | 0.543 | 0.005415311 | 711.5854 | 715.4493
0.494375 | 0.00493157 | 669.0738 | 672.3815 | 0.548625 | 0.005471255 | 715.0631 | 718.9861
0.4925 | 0.004912912 | 672.0139 | 675.3235 | 0.548625 | 0.005471255 | 718.2247 | 722.165
0.5 | 0.004987542 | 675.0491 | 678.4243 | 0.54925 | 0.005477471 | 721.9391 | 725.9044
0.50375 | 0.005024854 | 677.9897 | 681.4051 | 0.559875 | 0.005583135 | 725.6541 | 729.7168
0.505 | 0.005037292 | 680.8352 | 684.2734 | 0.558625 | 0.005570705 | 729.369 | 733.4434
0.510625 | 0.005093257 | 683.8072 | 687.2989 | 0.5605 | 0.00558935 | 732.6884 | 736.7951
0.510625 | 0.005093257 | 686.9056 | 690.4131 | 0.566125 | 0.005645285 | 735.9293 | 740.0956
0.51375 | 0.005124348 | 690.0359 | 693.581 | 0.5655 | 0.005639071 | 739.407 | 743.5884
0.51375 | 0.005124348 | 693.0393 | 696.5997 | 0.56425 | 0.005626641 | 742.4897 | 746.6792
0.519375 | 0.005180309 | 695.9799 | 699.5946 | 0.573 | 0.005713646 | 745.5718 | 749.8439
0.518125 | 0.005167874 | 699.0146 | 702.6363 | 0.578625 | 0.005769574 | 748.8917 | 753.225
0.525 | 0.005236267 | 702.0184 | 705.704 | 0.573 | 0.005713646 | 751.816 | 756.1239
0.52625 | 0.005248701 | 705.2433 | 708.9547 | 0.577375 | 0.005757146 | 755.0565 | 759.416
0.530625 | 0.005292221 | 708.2785 | 712.0368 | 0.582375 | 0.005806858 | 758.3763 | 762.7929
0.528125 | 0.005267353 | 711.1873 | 714.9432 | 0.581125 | 0.00579443 | 761.6168 | 766.0427
0.5375 | 0.005360606 | 714.1592 | 717.9979 | 0.59425 | 0.005924913 | 764.7783 | 769.323
0.54625 | 0.005447635 | 717.3523 | 721.2708 | 0.58675 | 0.005850353 | 768.335 | 772.8432
0.540625 | 0.005391689 | 720.1351 | 724.0283 | 0.593625 | 0.0059187 | 770.9436 | 775.5201
0.545 | 0.005435202 | 723.3595 | 727.3018 | 0.5955 | 0.005937339 | 773.6307 | 778.2376
0.55 | 0.00548493 | 726.553 | 730.5491 | 0.604875 | 0.00603053 | 776.7133 | 781.4115
0.551875 | 0.005503577 | 729.7461 | 733.7733 | 0.602375 | 0.00600568 | 779.7959 | 784.4932
0.554375 | 0.00552844 | 732.7499 | 736.8121 | 0.608 | 0.006061591 | 783.0364 | 787.7973
0.555625 | 0.005540871 | 735.7851 | 739.8733 | 0.60925 | 0.006074016 | 786.2769 | 791.0673
0.555625 | 0.005540871 | 738.6938 | 742.7982 | 0.612375 | 0.006105076 | 789.4384 | 794.2727
0.56 | 0.005584378 | 741.5394 | 745.692 | 0.614875 | 0.006129924 | 792.521 | 797.3941
0.56125 | 0.005596809 | 744.4167 | 748.5948 | 0.62175 | 0.006198251 | 795.6826 | 800.6297
0.563125 | 0.005615454 | 747.1985 | 751.4062 | 0.62175 | 0.006198251 | 798.528 | 803.4928
0.565625 | 0.005640313 | 749.9494 | 754.1913 | 0.623625 | 0.006216885 | 802.2429 | 807.2459
0.564375 | 0.005627884 | 752.7317 | 756.9799 | 0.62925 | 0.006272785 | 804.93 | 809.995
0.5725 | 0.005708674 | 755.4189 | 759.7436 | 0.6305 | 0.006285207 | 808.4866 | 813.5841
0.575625 | 0.005739746 | 758.1065 | 762.4704 | 0.637375 | 0.006353524 | 811.4114 | 816.5831
0.57375 | 0.005721103 | 761.0785 | 765.4452 | 0.638625 | 0.006365944 | 814.4146 | 819.6157
0.579375 | 0.005777031 | 764.0505 | 768.4772 | 0.64175 | 0.006396996 | 817.3389 | 822.5842
0.5825 | 0.0058081 | 766.9274 | 771.3947 | 0.6455 | 0.006434256 | 820.3427 | 825.638
0.578125 | 0.005764603 | 770.0577 | 774.5096 | 0.651125 | 0.006490143 | 822.8719 | 828.2298
0.58375 | 0.005820528 | 773.0929 | 777.6058 | 0.65175 | 0.006496353 | 825.9545 | 831.3377
0.59375 | 0.005919943 | 776.0967 | 780.7048 | 0.65675 | 0.006546028 | 828.7205 | 834.1631
0.59125 | 0.00589509 | 778.6888 | 783.2928 | 0.658625 | 0.006564655 | 831.8031 | 837.2816
0.5925 | 0.005907516 | 781.6926 | 786.3242 | 0.657375 | 0.006552237 | 834.6485 | 840.1353
0.600625 | 0.005988284 | 784.7278 | 789.4411 | 0.668 | 0.006657788 | 837.6523 | 843.2478
0.601875 | 0.00600071 | 787.8582 | 792.6001 | 0.668 | 0.006657788 | 840.3393 | 845.9528
0.60375 | 0.006019347 | 790.7983 | 795.5727 | 0.674875 | 0.006726079 | 843.5009 | 849.1934
0.60625 | 0.006044197 | 793.7384 | 798.5504 | 0.67925 | 0.006769535 | 846.3463 | 852.0951
0.611875 | 0.006100106 | 796.8368 | 801.7125 | 0.683625 | 0.006812989 | 849.0333 | 854.8375
0.61375 | 0.006118742 | 799.8093 | 804.7181 | 0.68675 | 0.006844026 | 851.5626 | 857.4107
0.615 | 0.006131166 | 802.6862 | 807.6227 | 0.694875 | 0.006924719 | 854.4874 | 860.425
0.620625 | 0.006187071 | 805.9111 | 810.9128 | 0.697375 | 0.006949546 | 857.4906 | 863.4705
0.619375 | 0.006174648 | 808.7879 | 813.7974 | 0.698 | 0.006955753 | 860.0987 | 866.1022
0.621875 | 0.006199493 | 811.6334 | 816.6808 | 0.703625 | 0.007011611 | 863.1814 | 869.2549
0.633125 | 0.006311292 | 814.479 | 819.6356 | 0.708625 | 0.007061261 | 866.1062 | 872.2436
0.633125 | 0.006311292 | 817.2931 | 822.4676 | 0.70925 | 0.007067467 | 868.7932 | 874.9552
0.634375 | 0.006323713 | 820.2964 | 825.5002 | 0.72425 | 0.007216399 | 871.4014 | 877.7125
0.643125 | 0.006410658 | 823.1106 | 828.4042 | 0.72425 | 0.007216399 | 874.2468 | 880.5785
0.6425 | 0.006404448 | 825.9561 | 831.2629 | 0.727375 | 0.007247424 | 876.6182 | 882.9945
0.6425 | 0.006404448 | 828.707 | 834.0314 | 0.731125 | 0.007284652 | 879.4636 | 885.8936
0.646875 | 0.006447917 | 831.5525 | 836.9316 | 0.73425 | 0.007315675 | 882.1507 | 888.6279
0.65 | 0.006478966 | 834.3029 | 839.7259 | 0.741125 | 0.007383922 | 884.6799 | 891.2365
0.64875 | 0.006466547 | 837.3381 | 842.7704 | 0.74675 | 0.007439756 | 887.2886 | 893.9144
0.65125 | 0.006491385 | 840.2155 | 845.6874 | 0.74925 | 0.007464571 | 889.5806 | 896.2457
0.66 | 0.006578315 | 843.1875 | 848.7525 | 0.75925 | 0.007563822 | 892.2676 | 899.0422
0.66 | 0.006578315 | 845.9692 | 851.5526 | 0.766125 | 0.007632052 | 894.7969 | 901.6521
0.665625 | 0.006634195 | 848.7834 | 854.4331 | 0.76925 | 0.007663064 | 897.4055 | 904.3088
0.6725 | 0.006702488 | 851.6289 | 857.3561 | 0.772375 | 0.007694075 | 899.8553 | 906.8056
0.67125 | 0.006690071 | 854.4744 | 860.2101 | 0.783 | 0.007799505 | 902.3057 | 909.3707
0.676875 | 0.006745945 | 857.5096 | 863.3139 | 0.77925 | 0.007762295 | 904.8349 | 911.8858
0.679375 | 0.006770776 | 860.4502 | 866.2959 | 0.793 | 0.007898723 | 906.7318 | 913.9222
0.676875 | 0.006745945 | 863.4536 | 869.2981 | 0.798625 | 0.007954529 | 909.1821 | 916.4431
0.68625 | 0.00683906 | 866.204 | 872.1483 | 0.807375 | 0.008041332 | 911.4741 | 918.8332
0.68875 | 0.00686389 | 869.0181 | 875.0035 | 0.809875 | 0.008066131 | 913.3711 | 920.7682
0.68875 | 0.00686389 | 871.7685 | 877.7728 | 0.81675 | 0.008134326 | 915.9003 | 923.3809
0.700625 | 0.00698182 | 874.5194 | 880.6465 | 0.82425 | 0.008208716 | 917.4811 | 925.0434
0.701875 | 0.006994233 | 877.46 | 883.6187 | 0.832375 | 0.008289299 | 920.0103 | 927.6683
0.700625 | 0.00698182 | 880.2104 | 886.3774 | 0.8405 | 0.008369875 | 921.67 | 929.4166
0.70875 | 0.007062502 | 883.1511 | 889.4104 | 0.84925 | 0.008456642 | 923.6464 | 931.4904
0.70875 | 0.007062502 | 885.8069 | 892.085 | 0.853625 | 0.008500022 | 925.5428 | 933.4434
0.715625 | 0.007130766 | 888.6205 | 894.9797 | 0.86425 | 0.008605367 | 927.5191 | 935.5352
0.72125 | 0.007186614 | 891.4028 | 897.832 | 0.87175 | 0.008679722 | 929.6533 | 937.7575
0.726875 | 0.00724246 | 894.2796 | 900.7799 | 0.877375 | 0.008735484 | 931.313 | 939.4841
0.73 | 0.007273484 | 897.0938 | 903.6426 | 0.887375 | 0.00883461 | 933.605 | 941.8896
0.7325 | 0.007298302 | 899.7182 | 906.3087 | 0.893 | 0.008890363 | 934.9485 | 943.2976
0.736875 | 0.007341733 | 902.5005 | 909.1508 | 0.901125 | 0.008970891 | 936.3715 | 944.8093
0.74125 | 0.007385162 | 905.2823 | 911.9927 | 0.911125 | 0.009069993 | 938.2684 | 946.8172
0.745 | 0.007422386 | 907.6851 | 914.4474 | 0.916125 | 0.00911954 | 940.4815 | 949.0975
0.751875 | 0.007490625 | 910.4679 | 917.3135 | 0.927375 | 0.009231013 | 941.3505 | 950.0804
0.755 | 0.007521641 | 912.7757 | 919.6672 | 0.936125 | 0.009317705 | 942.9318 | 951.7588
0.759375 | 0.007565063 | 915.3369 | 922.2877 | 0.944875 | 0.00940439 | 943.8797 | 952.7982
0.760625 | 0.007577468 | 918.1187 | 925.1021 | 0.95175 | 0.009472494 | 945.461 | 954.4595
0.769375 | 0.007664304 | 920.5534 | 927.6359 | 0.9555 | 0.00950964 | 947.1207 | 956.1705
0.771875 | 0.007689113 | 923.146 | 930.2715 | 0.971125 | 0.009664399 | 948.9382 | 958.1536
0.780625 | 0.007775939 | 925.6121 | 932.8377 | 0.97925 | 0.009744864 | 949.65 | 958.9494
0.7875 | 0.007844154 | 927.9204 | 935.2277 | 0.991125 | 0.009862456 | 950.9935 | 960.419
0.79 | 0.007868958 | 930.3546 | 937.7044 | 0.99675 | 0.009918152 | 952.2581 | 961.7497
0.795625 | 0.007924766 | 932.7256 | 940.1466 | 1.008 | 0.01002954 | 953.4438 | 963.0545
0.804375 | 0.008011571 | 935.0658 | 942.5872 | 1.017375 | 0.01012235 | 954.7084 | 964.4214
0.808125 | 0.008048772 | 937.3735 | 944.9487 | 1.027375 | 0.01022133 | 955.578 | 965.3954
0.816875 | 0.008135566 | 939.6181 | 947.2936 | 1.038625 | 0.01033268 | 956.5259 | 966.4607
0.820625 | 0.008172762 | 941.895 | 949.6244 | 1.04675 | 0.0104131 | 957.3955 | 967.417
0.82625 | 0.008228552 | 944.0444 | 951.8446 | 1.05425 | 0.01048732 | 958.8974 | 969.0065
0.831875 | 0.00828434 | 946.3208 | 954.193 | 1.068 | 0.01062337 | 959.6086 | 969.8572
0.839375 | 0.008358718 | 948.4075 | 956.3682 | 1.07925 | 0.01073468 | 960.3203 | 970.6846
0.850625 | 0.008470276 | 950.558 | 958.6437 | 1.088 | 0.01082124 | 961.5055 | 971.9667
0.849375 | 0.008457881 | 952.3912 | 960.4806 | 1.097375 | 0.01091398 | 962.2167 | 972.7759
0.8575 | 0.008538444 | 954.3833 | 962.5672 | 1.11425 | 0.01108088 | 963.0863 | 973.8175
0.864375 | 0.008606607 | 956.249 | 964.5146 | 1.123 | 0.01116741 | 963.8769 | 974.7013
0.87125 | 0.008674765 | 958.0509 | 966.3979 | 1.131125 | 0.01124776 | 964.4298 | 975.3387
0.8825 | 0.008786287 | 959.9798 | 968.4516 | 1.14675 | 0.01140225 | 965.2204 | 976.2891
0.8825 | 0.008786287 | 961.2282 | 969.7111 | 1.15925 | 0.01152582 | 965.6949 | 976.8898
0.8825 | 0.008786287 | 961.2282 | 969.7111 | 1.16925 | 0.01162467 | 966.1689 | 977.4658
0.8825 | 0.008786287 | 961.2282 | 969.7111 | 1.18425 | 0.01177293 | 966.959 | 978.4103
0.8825 | 0.008786287 | 961.2282 | 969.7111 | 1.19675 | 0.01189646 | 967.5914 | 979.171
0.8825 | 0.008786287 | 961.2282 | 969.7111 | 1.208625 | 0.01201379 | 967.9075 | 979.6059
0.8825 | 0.008786287 | 961.2282 | 969.7111 | 1.223625 | 0.01216199 | 968.6192 | 980.4715
0.8825 | 0.008786287 | 961.2282 | 969.7111 | 1.236125 | 0.01228547 | 969.1726 | 981.1528
0.8825 | 0.008786287 | 961.2282 | 969.7111 | 1.243625 | 0.01235956 | 969.6466 | 981.7054
0.8825 | 0.008786287 | 961.2282 | 969.7111 | 1.26425 | 0.01256325 | 970.1206 | 982.3853
0.8825 | 0.008786287 | 961.2282 | 969.7111 | 1.2755 | 0.01267434 | 970.8323 | 983.2153
0.966875 | 0.009622307 | 979.1709 | 988.6382 | 1.28925 | 0.0128101 | 970.9901 | 983.5086
0.97125 | 0.009665637 | 978.7758 | 988.2822 | 1.304875 | 0.01296435 | 971.3857 | 984.0611
0.98125 | 0.00976467 | 979.6454 | 989.2582 | 1.32175 | 0.01313091 | 971.9386 | 984.7852
0.995 | 0.009900825 | 981.2257 | 990.9889 | 1.337375 | 0.01328511 | 972.018 | 985.0176
1.001875 | 0.009968895 | 982.2536 | 992.0946 | 1.347375 | 0.01338379 | 972.6498 | 985.7551
1.01 | 0.01004934 | 983.5183 | 993.4518 | 1.359875 | 0.01350712 | 973.1243 | 986.3576
1.01625 | 0.01011121 | 984.5457 | 994.5512 | 1.373625 | 0.01364276 | 973.2821 | 986.6514
1.025625 | 0.01020401 | 985.5731 | 995.6814 | 1.386125 | 0.01376606 | 973.7566 | 987.2541
1.0425 | 0.01037103 | 986.7589 | 997.0459 | 1.398 | 0.01388318 | 973.6777 | 987.2897
1.045625 | 0.01040196 | 987.6285 | 997.9554 | 1.41175 | 0.01401878 | 973.9939 | 987.7442
1.05625 | 0.01050711 | 988.3397 | 998.7791 | 1.427375 | 0.01417284 | 974.4678 | 988.3772
1.058125 | 0.01052566 | 989.2093 | 999.6764 | 1.438 | 0.01427759 | 975.1791 | 989.2021
1.070625 | 0.01064934 | 989.9995 | 1000.599 | 1.452375 | 0.01441929 | 974.784 | 988.9415
1.081875 | 0.01076065 | 990.7107 | 1001.429 | 1.46925 | 0.01458561 | 975.2585 | 989.5875
1.091875 | 0.01085957 | 991.4225 | 1002.248 | 1.48175 | 0.01470879 | 975.3374 | 989.7895
1.101875 | 0.01095849 | 992.4499 | 1003.385 | 1.493 | 0.01481964 | 975.6536 | 990.2201
1.11 | 0.01103885 | 992.9244 | 1003.946 | 1.507375 | 0.01496127 | 975.8114 | 990.5205
1.12125 | 0.01115011 | 993.7146 | 1004.857 | 1.522375 | 0.01510903 | 976.0486 | 990.9077
1.129375 | 0.01123045 | 994.3469 | 1005.577 | 1.538 | 0.01526293 | 975.9697 | 990.9801
1.139375 | 0.01132933 | 994.9793 | 1006.316 | 1.553625 | 0.0154168 | 976.2859 | 991.4537
1.155 | 0.01148381 | 995.5327 | 1007.031 | 1.566125 | 0.01553988 | 976.602 | 991.8968
1.16875 | 0.01161973 | 996.0067 | 1007.648 | 1.58175 | 0.01569371 | 976.2859 | 991.7283
1.174375 | 0.01167533 | 996.639 | 1008.343 | 1.598 | 0.01585366 | 977.0765 | 992.6902
1.19125 | 0.0118421 | 997.2713 | 1009.151 | 1.613625 | 0.01600744 | 976.9971 | 992.7622
1.205 | 0.01197798 | 997.4297 | 1009.449 | 1.623625 | 0.01610585 | 976.6809 | 992.5386
1.218125 | 0.01210766 | 997.7459 | 1009.9 | 1.64425 | 0.01630879 | 977.0765 | 993.1421
1.22625 | 0.01218792 | 998.4571 | 1010.701 | 1.658625 | 0.0164502 | 977.3132 | 993.5232
1.240625 | 0.01232992 | 998.6149 | 1011.004 | 1.67425 | 0.01660389 | 976.9971 | 993.3545
1.25 | 0.01242252 | 998.8522 | 1011.338 | 1.691125 | 0.01676985 | 978.1039 | 994.6448
1.266875 | 0.01258917 | 999.4056 | 1012.067 | 1.707375 | 0.01692963 | 977.3927 | 994.0804
1.278125 | 0.01270026 | 999.7218 | 1012.499 | 1.718625 | 0.01704024 | 977.3132 | 994.1096
1.286875 | 0.01278665 | 999.8007 | 1012.667 | 1.741125 | 0.01726141 | 977.7877 | 994.8122
1.30625 | 0.01297792 | 1000.196 | 1013.261 | 1.753625 | 0.01738426 | 977.7083 | 994.8536
1.3175 | 0.01308896 | 1000.512 | 1013.694 | 1.7655 | 0.01750096 | 977.6294 | 994.8894
1.33125 | 0.01322467 | 1000.512 | 1013.832 | 1.783 | 0.01767291 | 977.4716 | 994.8999
1.348125 | 0.01339119 | 1000.829 | 1014.321 | 1.79425 | 0.01778343 | 977.6294 | 995.1705
1.359375 | 0.01350218 | 1001.224 | 1014.834 | 1.809875 | 0.01793692 | 977.5505 | 995.2429
1.368125 | 0.01358851 | 1001.382 | 1015.082 | 1.8255 | 0.01809038 | 977.7083 | 995.5564
1.38375 | 0.01374264 | 1001.54 | 1015.399 | 1.842375 | 0.01825609 | 977.8666 | 995.8826
1.39625 | 0.01386592 | 1001.619 | 1015.604 | 1.857375 | 0.01840336 | 977.8666 | 996.0293
1.40625 | 0.01396454 | 1001.619 | 1015.704 | 1.87175 | 0.01854448 | 977.8666 | 996.1699
1.41875 | 0.0140878 | 1002.251 | 1016.471 | 1.886125 | 0.01868558 | 977.7083 | 996.1491
1.43 | 0.01419872 | 1002.093 | 1016.423 | 1.899875 | 0.01882053 | 978.0245 | 996.6057
1.445 | 0.01434659 | 1002.014 | 1016.493 | 1.91925 | 0.01901065 | 978.0245 | 996.7952
1.458125 | 0.01447597 | 1002.33 | 1016.945 | 1.936125 | 0.01917621 | 978.0245 | 996.9602
1.470625 | 0.01459916 | 1002.567 | 1017.311 | 1.94925 | 0.01930495 | 977.8666 | 996.9277
1.481875 | 0.01471003 | 1002.646 | 1017.504 | 1.96675 | 0.01947659 | 978.1039 | 997.3407
1.5 | 0.01488861 | 1002.726 | 1017.767 | 1.983625 | 0.01964208 | 978.1039 | 997.5058
1.506875 | 0.01495634 | 1003.2 | 1018.317 | 1.99675 | 0.01977076 | 977.3927 | 996.9087
1.525 | 0.01513489 | 1002.805 | 1018.097 | 2.017375 | 0.01997296 | 977.6294 | 997.3518
1.540625 | 0.01528878 | 1003.2 | 1018.655 | 2.03425 | 0.02013836 | 977.9456 | 997.8394
1.55875 | 0.01546726 | 1002.726 | 1018.356 | 2.049874 | 0.02029147 | 977.6294 | 997.6696
1.574375 | 0.0156211 | 1002.488 | 1018.271 | 2.068 | 0.02046907 | 977.7083 | 997.9273
1.586875 | 0.01574416 | 1002.646 | 1018.557 | 2.081124 | 0.02059764 | 978.2617 | 998.6205
1.6025 | 0.01589796 | 1002.962 | 1019.035 | 2.103 | 0.02081192 | 977.4716 | 998.0278
1.6175 | 0.01604558 | 1003.121 | 1019.346 | 2.123 | 0.02100778 | 977.7083 | 998.4651
1.633125 | 0.01619933 | 1003.042 | 1019.423 | 2.1355 | 0.02113018 | 977.6294 | 998.5067
1.6475 | 0.01634076 | 1002.962 | 1019.486 | 2.1505 | 0.02127703 | 977.4716 | 998.4921
1.66375 | 0.01650061 | 1003.121 | 1019.81 | 2.16925 | 0.02146057 | 977.5505 | 998.756
1.6825 | 0.01668503 | 1002.726 | 1019.596 | 2.17925 | 0.02155844 | 977.4716 | 998.7731
1.69625 | 0.01682024 | 1003.042 | 1020.056 | 2.19425 | 0.02170523 | 977.3927 | 998.8391
1.711875 | 0.01697388 | 1002.409 | 1019.569 | 2.207374 | 0.02183364 | 976.9971 | 998.5631
1.72875 | 0.01713977 | 1002.567 | 1019.899 | 2.224876 | 0.02200487 | 977.2343 | 998.9766
1.745 | 0.0172995 | 1002.409 | 1019.901 | 2.242376 | 0.02217604 | 976.9971 | 998.905
1.755 | 0.01739778 | 1002.646 | 1020.243 | 2.2605 | 0.02235329 | 977.1554 | 999.244
1.77875 | 0.01763115 | 1002.805 | 1020.642 | 2.268624 | 0.02243273 | 977.0765 | 999.2427
1.785 | 0.01769256 | 1002.567 | 1020.463 | 2.288 | 0.02262218 | 976.8393 | 999.1893
1.795625 | 0.01779694 | 1002.488 | 1020.489 | 2.30675 | 0.02280547 | 977.1554 | 999.6959
1.81375 | 0.01797498 | 1002.488 | 1020.671 | 2.322374 | 0.02295817 | 977.1554 | 999.8486
1.826875 | 0.01810388 | 1002.409 | 1020.722 | 2.338626 | 0.02311699 | 976.9182 | 999.7646
1.839375 | 0.01822663 | 1002.172 | 1020.606 | 2.35675 | 0.02329407 | 976.7603 | 999.7801
1.855 | 0.01838005 | 1002.172 | 1020.762 | 2.369876 | 0.0234223 | 976.6809 | 999.8271
1.86875 | 0.01851503 | 1002.172 | 1020.9 | 2.381126 | 0.02353219 | 976.4442 | 999.6946
1.885625 | 0.01868067 | 1002.014 | 1020.908 | 2.403624 | 0.02375192 | 976.3648 | 999.8329
1.90125 | 0.01883402 | 1001.935 | 1020.984 | 2.42425 | 0.02395331 | 976.3648 | 1000.034
1.91375 | 0.01895668 | 1002.014 | 1021.19 | 2.43675 | 0.02407535 | 976.0486 | 999.8325
1.925 | 0.01906706 | 1001.935 | 1021.222 | 2.4605 | 0.02430717 | 976.0486 | 1000.064
1.945625 | 0.0192694 | 1001.935 | 1021.429 | 2.477374 | 0.02447185 | 976.0486 | 1000.229
1.96125 | 0.01942265 | 1001.777 | 1021.424 | 2.48925 | 0.02458773 | 975.9697 | 1000.264
1.974375 | 0.01955137 | 1001.698 | 1021.475 | 2.51175 | 0.02480724 | 975.8908 | 1000.403
1.988125 | 0.0196862 | 1001.619 | 1021.532 | 2.523626 | 0.02492308 | 975.9697 | 1000.6
2.0075 | 0.01987615 | 1001.303 | 1021.404 | 2.541124 | 0.02509374 | 975.4952 | 1000.284
2.023124 | 0.02002931 | 1001.46 | 1021.721 | 2.55925 | 0.02527049 | 975.5746 | 1000.542
2.04125 | 0.02020696 | 1001.54 | 1021.984 | 2.57175 | 0.02539237 | 975.4163 | 1000.502
2.056874 | 0.02036006 | 1001.303 | 1021.898 | 2.589876 | 0.02556907 | 975.3374 | 1000.597
2.0775 | 0.02056214 | 1000.908 | 1021.701 | 2.60425 | 0.02570917 | 975.3374 | 1000.738
2.089376 | 0.02067848 | 1000.67 | 1021.578 | 2.618 | 0.02584317 | 975.1002 | 1000.628
2.105624 | 0.02083762 | 1000.275 | 1021.337 | 2.636124 | 0.02601977 | 974.9423 | 1000.643
2.116874 | 0.02094779 | 1000.986 | 1022.176 | 2.65175 | 0.02617201 | 974.8629 | 1000.714
2.14125 | 0.02118647 | 1000.67 | 1022.097 | 2.669876 | 0.02634857 | 975.1002 | 1001.134
2.15625 | 0.02133332 | 1000.829 | 1022.409 | 2.68425 | 0.02648856 | 974.7051 | 1000.869
2.165 | 0.02141897 | 1000.354 | 1022.012 | 2.703626 | 0.02667724 | 974.7051 | 1001.057
2.183126 | 0.02159637 | 1000.433 | 1022.274 | 2.717374 | 0.02681109 | 974.6262 | 1001.11
2.196876 | 0.02173092 | 1000.275 | 1022.25 | 2.73175 | 0.02695104 | 974.4678 | 1001.088
2.21125 | 0.02187156 | 1000.196 | 1022.313 | 2.75675 | 0.02719436 | 974.3889 | 1001.25
2.231874 | 0.02207332 | 999.8007 | 1022.115 | 2.76925 | 0.027316 | 974.2311 | 1001.21
2.24625 | 0.02221393 | 999.959 | 1022.421 | 2.7805 | 0.02742546 | 974.2311 | 1001.32
2.255626 | 0.02230563 | 999.6429 | 1022.191 | 2.804876 | 0.0276626 | 974.2311 | 1001.557
2.276876 | 0.02251342 | 999.8801 | 1022.646 | 2.82175 | 0.02782672 | 974.1517 | 1001.64
2.29125 | 0.02265395 | 999.6429 | 1022.547 | 2.841124 | 0.02801513 | 973.5988 | 1001.26
2.308126 | 0.02281892 | 999.6429 | 1022.716 | 2.8605 | 0.02820352 | 974.31 | 1002.18
2.320626 | 0.02294109 | 999.4845 | 1022.679 | 2.873 | 0.02832503 | 973.4405 | 1001.407
2.34 | 0.02313042 | 999.6429 | 1023.0345 | 2.8955 | 0.02854372 | 973.3616 | 1001.545
2.3525 | 0.02325255 | 999.2473 | 1022.755 | 2.908626 | 0.02867128 | 973.4405 | 1001.754
2.369374 | 0.0234174 | 999.4845 | 1023.166 | 2.92675 | 0.02884738 | 973.2821 | 1001.768
2.388124 | 0.02360054 | 999.0894 | 1022.949 | 2.9405 | 0.02898097 | 972.8082 | 1001.414
2.401876 | 0.02373485 | 998.6944 | 1022.682 | 2.9605 | 0.02917523 | 972.8871 | 1001.689
2.4175 | 0.02388741 | 998.9311 | 1023.08 | 2.9755 | 0.02932091 | 972.966 | 1001.917
2.434376 | 0.02405217 | 998.6944 | 1023.006 | 2.989874 | 0.02946049 | 972.3337 | 1001.405
2.455 | 0.02425349 | 998.4571 | 1022.969 | 3.011124 | 0.0296668 | 972.0969 | 1001.368
2.47625 | 0.02446088 | 998.6944 | 1023.425 | 3.023 | 0.02978208 | 972.4131 | 1001.809
2.495626 | 0.02464994 | 998.2993 | 1023.213 | 3.037376 | 0.02992161 | 971.8597 | 1001.379
2.508126 | 0.02477189 | 998.2993 | 1023.338 | 3.0555 | 0.03009749 | 972.5709 | 1002.288
2.528126 | 0.02496697 | 998.062 | 1023.294 | 3.072374 | 0.03026122 | 972.0969 | 1001.963
2.541874 | 0.02510106 | 998.062 | 1023.431 | 3.0905 | 0.03043706 | 971.3857 | 1001.406
2.560626 | 0.02528391 | 997.9037 | 1023.456 | 3.103 | 0.0305583 | 971.7019 | 1001.854
2.573124 | 0.02540576 | 997.9831 | 1023.662 | 3.119876 | 0.03072197 | 971.6225 | 1001.936
2.58875 | 0.02555809 | 997.7459 | 1023.575 | 3.1355 | 0.03087347 | 972.018 | 1002.496
2.605624 | 0.02572256 | 997.3508 | 1023.338 | 3.153624 | 0.03104919 | 971.6225 | 1002.264
2.618124 | 0.02584438 | 997.1924 | 1023.3 | 3.168 | 0.03118854 | 971.4646 | 1002.241
2.629374 | 0.025954 | 997.2713 | 1023.493 | 3.186124 | 0.0313642 | 971.1485 | 1002.09
2.64625 | 0.02611842 | 997.1135 | 1023.5 | 3.2005 | 0.03150351 | 971.7808 | 1002.883
2.665626 | 0.02630717 | 996.5601 | 1023.125 | 3.221126 | 0.03170336 | 970.8323 | 1002.104
2.68125 | 0.02645934 | 996.8763 | 1023.605 | 3.234876 | 0.03183656 | 971.0696 | 1002.482
2.69375 | 0.02658107 | 996.4812 | 1023.324 | 3.257374 | 0.03205446 | 970.9112 | 1002.537
2.714376 | 0.0267819 | 996.9552 | 1024.016 | 3.277376 | 0.03224815 | 970.5162 | 1002.324
2.73125 | 0.02694617 | 996.5601 | 1023.779 | 3.288624 | 0.03235706 | 970.5162 | 1002.433
2.74375 | 0.02706784 | 996.4018 | 1023.741 | 3.312374 | 0.03258697 | 970.5162 | 1002.663
2.76125 | 0.02723815 | 996.4018 | 1023.915 | 3.326126 | 0.03272007 | 970.4367 | 1002.715
2.780626 | 0.02742669 | 996.2439 | 1023.946 | 3.3405 | 0.03285918 | 970.4367 | 1002.854
2.795624 | 0.0275726 | 995.9278 | 1023.77 | 3.359876 | 0.03304665 | 970.0417 | 1002.634
2.8125 | 0.02773675 | 996.0856 | 1024.101 | 3.3755 | 0.0331978 | 969.7255 | 1002.459
2.828126 | 0.02788873 | 995.7699 | 1023.932 | 3.389876 | 0.03333686 | 969.8044 | 1002.68
2.845 | 0.02805281 | 995.6905 | 1024.018 | 3.40925 | 0.03352423 | 969.8044 | 1002.867
2.861876 | 0.02821689 | 995.3743 | 1023.861 | 3.4205 | 0.03363302 | 969.6466 | 1002.813
2.88 | 0.02839307 | 994.9793 | 1023.635 | 3.437374 | 0.03379616 | 969.5677 | 1002.895
2.893126 | 0.02852065 | 994.9003 | 1023.684 | 3.458 | 0.03399555 | 969.4888 | 1003.014
2.915 | 0.02873322 | 994.9003 | 1023.902 | 3.471126 | 0.03412241 | 969.2515 | 1002.895
2.931874 | 0.02889717 | 994.9793 | 1024.151 | 3.484876 | 0.03425529 | 969.0143 | 1002.783
2.94625 | 0.02903682 | 994.5048 | 1023.805 | 3.503 | 0.03443041 | 969.0143 | 1002.959
2.964376 | 0.02921288 | 994.5048 | 1023.986 | 3.532374 | 0.03471417 | 968.6982 | 1002.916
2.98 | 0.02936461 | 994.1097 | 1023.734 | 3.53675 | 0.03475644 | 968.6982 | 1002.959
2.996876 | 0.02952847 | 993.9518 | 1023.739 | 3.558 | 0.03496166 | 968.6982 | 1003.164
3.013124 | 0.02968621 | 993.6357 | 1023.575 | 3.576126 | 0.03513667 | 968.7771 | 1003.422
3.02875 | 0.02983789 | 993.7146 | 1023.812 | 3.589876 | 0.03526942 | 968.3031 | 1003.064
3.043124 | 0.02997739 | 992.9244 | 1023.14 | 3.613624 | 0.03549864 | 968.382 | 1003.376
3.065 | 0.03018967 | 992.7661 | 1023.194 | 3.6255 | 0.03561325 | 968.5403 | 1003.655
3.065 | 0.03018967 | 992.7661 | 1023.194 | 3.643 | 0.03578212 | 967.9075 | 1003.168
3.065 | 0.03018967 | 992.7661 | 1023.194 | 3.66425 | 0.03598713 | 967.7497 | 1003.21
|  |  |  | 3.678626 | 0.03612579 | 967.9869 | 1003.596
|  |  |  | 3.698 | 0.03631264 | 967.3546 | 1003.127
|  |  |  | 3.71925 | 0.03651754 | 967.4335 | 1003.415
|  |  |  | 3.733 | 0.0366501 | 967.4335 | 1003.548
|  |  |  | 3.748624 | 0.03680071 | 967.1174 | 1003.371
|  |  |  | 3.76925 | 0.0369995 | 967.5124 | 1003.98
|  |  |  | 3.781124 | 0.03711392 | 967.3546 | 1003.931
|  |  |  | 3.79925 | 0.03728856 | 966.8801 | 1003.614
|  |  |  | 3.817376 | 0.03746317 | 966.959 | 1003.872
|  |  |  | 3.8355 | 0.03763773 | 966.8012 | 1003.883
|  |  |  | 3.848 | 0.03775811 | 966.4062 | 1003.593
|  |  |  | 3.862374 | 0.03789651 | 966.2478 | 1003.568
|  |  |  | 3.876124 | 0.03802889 | 966.3272 | 1003.783
|  |  |  | 3.89175 | 0.03817931 | 966.0111 | 1003.606
|  |  |  | 3.912376 | 0.03837782 | 966.8012 | 1004.626
|  |  |  | 3.928 | 0.03852817 | 966.0111 | 1003.956
|  |  |  | 3.9405 | 0.03864843 | 965.7738 | 1003.83
|  |  |  | 3.96175 | 0.03885286 | 965.6949 | 1003.953
|  |  |  | 3.97425 | 0.03897309 | 965.6949 | 1004.074
|  |  |  | 3.99425 | 0.03916542 | 965.2204 | 1003.774
|  |  |  | 4.014876 | 0.03936374 | 965.0621 | 1003.808
|  |  |  | 4.0305 | 0.03951394 | 965.3783 | 1004.288
|  |  |  | 4.047376 | 0.03967615 | 964.9832 | 1004.04
|  |  |  | 4.067376 | 0.03986835 | 965.6155 | 1004.891
|  |  |  | 4.082374 | 0.04001246 | 964.9043 | 1004.295
|  |  |  | 4.104874 | 0.04022861 | 964.746 | 1004.348
|  |  |  | 4.116126 | 0.04033669 | 964.6671 | 1004.374
|  |  |  | 4.13425 | 0.04051075 | 964.5092 | 1004.384
|  |  |  | 4.149876 | 0.04066079 | 964.272 | 1004.288
|  |  |  | 4.16925 | 0.04084679 | 964.272 | 1004.475
|  |  |  | 4.1805 | 0.04095479 | 964.0347 | 1004.336
|  |  |  | 4.198624 | 0.04112874 | 963.798 | 1004.264
|  |  |  | 4.21425 | 0.04127869 | 964.0347 | 1004.662
|  |  |  | 4.2255 | 0.04138664 | 964.1931 | 1004.935
|  |  |  | 4.2455 | 0.04157851 | 963.7186 | 1004.633
|  |  |  | 4.267374 | 0.04178832 | 963.4819 | 1004.597
|  |  |  | 4.28175 | 0.04192618 | 963.4024 | 1004.653
|  |  |  | 4.298624 | 0.04208798 | 963.0863 | 1004.486
|  |  |  | 4.318 | 0.04227374 | 963.0074 | 1004.59
|  |  |  | 4.334876 | 0.0424355 | 962.9285 | 1004.67
|  |  |  | 4.3505 | 0.04258524 | 962.454 | 1004.326
|  |  |  | 4.37175 | 0.04278886 | 962.6123 | 1004.695
|  |  |  | 4.38425 | 0.04290862 | 962.2961 | 1004.486
|  |  |  | 4.39925 | 0.04305231 | 962.454 | 1004.795
|  |  |  | 4.41925 | 0.04324386 | 962.3751 | 1004.905
|  |  |  | 4.439876 | 0.04344137 | 962.2961 | 1005.021
|  |  |  | 4.453 | 0.04356702 | 961.98 | 1004.817
|  |  |  | 4.478 | 0.04380634 | 961.9006 | 1004.974
|  |  |  | 4.492374 | 0.04394391 | 961.5055 | 1004.7
|  |  |  | 4.506124 | 0.04407549 | 961.5849 | 1004.915
|  |  |  | 4.527376 | 0.04427882 | 961.1104 | 1004.624
|  |  |  | 4.542374 | 0.0444223 | 961.3477 | 1005.016
|  |  |  | 4.561126 | 0.04460165 | 961.0315 | 1004.865
|  |  |  | 4.57925 | 0.04477497 | 960.7943 | 1004.791
|  |  |  | 4.596126 | 0.04493633 | 960.557 | 1004.705
|  |  |  | 4.612376 | 0.04509168 | 960.557 | 1004.862
|  |  |  | 4.62925 | 0.04525296 | 960.557 | 1005.024
|  |  |  | 4.63925 | 0.04534853 | 960.4781 | 1005.037
|  |  |  | 4.653 | 0.04547993 | 960.0831 | 1004.756
|  |  |  | 4.669876 | 0.04564117 | 960.0831 | 1004.918
|  |  |  | 4.687374 | 0.04580833 | 959.9247 | 1004.92
|  |  |  | 4.708 | 0.04600534 | 959.9247 | 1005.118
|  |  |  | 4.72175 | 0.04613665 | 959.5297 | 1004.836
|  |  |  | 4.73925 | 0.04630374 | 959.7669 | 1005.253
|  |  |  | 4.75425 | 0.04644694 | 959.5297 | 1005.148
|  |  |  | 4.7755 | 0.04664978 | 959.6086 | 1005.435
|  |  |  | 4.7905 | 0.04679293 | 959.1346 | 1005.082
|  |  |  | 4.806126 | 0.04694204 | 958.8974 | 1004.983
|  |  |  | 4.827374 | 0.04714475 | 958.8974 | 1005.187
|  |  |  | 4.8455 | 0.04731765 | 958.8184 | 1005.278
|  |  |  | 4.85925 | 0.04744879 | 958.344 | 1004.912
|  |  |  | 4.87925 | 0.0476395 | 958.5812 | 1005.353
|  |  |  | 4.9005 | 0.0478421 | 958.1861 | 1005.142
|  |  |  | 4.91175 | 0.04794933 | 957.7116 | 1004.752
|  |  |  | 4.92675 | 0.0480923 | 957.5538 | 1004.73
|  |  |  | 4.948 | 0.0482948 | 957.7116 | 1005.099
|  |  |  | 4.96175 | 0.04842581 | 957.4744 | 1004.982
|  |  |  | 4.977374 | 0.04857466 | 957.4744 | 1005.131
|  |  |  | 4.99425 | 0.0487354 | 957.1582 | 1004.961
|  |  |  | 5.012374 | 0.048908 | 956.9215 | 1004.886
|  |  |  | 5.026124 | 0.04903893 | 956.8421 | 1004.934
|  |  |  | 5.044876 | 0.04921746 | 956.7632 | 1005.031
|  |  |  | 5.063 | 0.04938998 | 956.5259 | 1004.955
|  |  |  | 5.078 | 0.04953275 | 956.6054 | 1005.182
|  |  |  | 5.094876 | 0.04969334 | 956.052 | 1004.762
|  |  |  | 5.112376 | 0.04985984 | 955.4986 | 1004.347
|  |  |  | 5.13175 | 0.05004414 | 955.7358 | 1004.782
|  |  |  | 5.149876 | 0.05021654 | 956.2103 | 1005.454
|  |  |  | 5.163626 | 0.05034729 | 955.4986 | 1004.837
|  |  |  | 5.182374 | 0.05052555 | 955.4986 | 1005.016
|  |  |  | 5.19925 | 0.05068599 | 955.3407 | 1005.011
|  |  |  | 5.2155 | 0.05084044 | 954.8663 | 1004.667
|  |  |  | 5.2355 | 0.05103051 | 955.1035 | 1005.108
|  |  |  | 5.254876 | 0.05121461 | 954.7873 | 1004.96
|  |  |  | 5.27175 | 0.05137492 | 954.3923 | 1004.705
|  |  |  | 5.2955 | 0.0516005 | 954.3923 | 1004.932
|  |  |  | 5.307374 | 0.05171326 | 953.6811 | 1004.296
|  |  |  | 5.323624 | 0.05186756 | 953.6016 | 1004.368
|  |  |  | 5.346126 | 0.05208118 | 953.76 | 1004.749
|  |  |  | 5.36175 | 0.05222948 | 953.5227 | 1004.648
|  |  |  | 5.37175 | 0.05232439 | 953.1277 | 1004.327
|  |  |  | 5.393626 | 0.05253197 | 953.2855 | 1004.702
|  |  |  | 5.403624 | 0.05262683 | 952.9693 | 1004.464
|  |  |  | 5.41925 | 0.05277507 | 952.4164 | 1004.03
|  |  |  | 5.43925 | 0.05296477 | 952.4164 | 1004.221
|  |  |  | 5.453 | 0.05309517 | 952.0209 | 1003.935
|  |  |  | 5.468624 | 0.05324332 | 951.5469 | 1003.583
|  |  |  | 5.4905 | 0.05345072 | 951.3096 | 1003.541
|  |  |  | 5.50175 | 0.05355735 | 950.8357 | 1003.148
|  |  |  | 5.519874 | 0.05372913 | 950.2034 | 1002.653

## graph(H_nominal)
LD
TD

## graph(H_true)
LD
TD

## graph(EH_nominal)
LD
TD

## graph(EH_true)
LD
TD

## graph(SH_nominal)
LD
TD

## graph(SH_true)
LD
TD

## graph(ESH_nominal)
LD
TD

## graph(ESH_true)
LD
TD